## training and test set
Temperature(℃) | Stress(MPa) | Time(h) | Strain(%)
800 | 630 | 0 | 0
800 | 630 | 0.000278 | 0.006993059
800 | 630 | 0.03838854 | 0.3880796
800 | 630 | 0.07649909 | 0.5743242
800 | 630 | 0.1146096 | 0.7292244
800 | 630 | 0.1527202 | 0.8319005
800 | 630 | 0.1908307 | 0.9271141
800 | 630 | 0.2289413 | 1.01078
800 | 630 | 0.2670518 | 1.085045
800 | 630 | 0.3051623 | 1.153694
800 | 630 | 0.3432729 | 1.223129
800 | 630 | 0.3813834 | 1.287903
800 | 630 | 0.419494 | 1.344114
800 | 630 | 0.4576045 | 1.398722
800 | 630 | 0.4957151 | 1.45242
800 | 630 | 0.5338256 | 1.503892
800 | 630 | 0.5719361 | 1.554398
800 | 630 | 0.6100467 | 1.6047
800 | 630 | 0.6481572 | 1.651075
800 | 630 | 0.6862678 | 1.693618
800 | 630 | 0.7243783 | 1.738529
800 | 630 | 0.7624889 | 1.783721
800 | 630 | 0.8005994 | 1.824799
800 | 630 | 0.8387099 | 1.864537
800 | 630 | 0.8768205 | 1.90598
800 | 630 | 0.914931 | 1.944551
800 | 630 | 0.9530416 | 1.981166
800 | 630 | 0.9911521 | 2.019252
800 | 630 | 1.029263 | 2.060912
800 | 630 | 1.067373 | 2.10014
800 | 630 | 1.105484 | 2.13573
800 | 630 | 1.143594 | 2.172923
800 | 630 | 1.181705 | 2.210201
800 | 630 | 1.219815 | 2.245477
800 | 630 | 1.257926 | 2.278597
800 | 630 | 1.296036 | 2.316086
800 | 630 | 1.334147 | 2.351732
800 | 630 | 1.372258 | 2.383395
800 | 630 | 1.410368 | 2.416719
800 | 630 | 1.448479 | 2.451428
800 | 630 | 1.486589 | 2.483072
800 | 630 | 1.5247 | 2.513069
800 | 630 | 1.56281 | 2.547427
800 | 630 | 1.600921 | 2.581586
800 | 630 | 1.639031 | 2.611895
800 | 630 | 1.677142 | 2.642203
800 | 630 | 1.715252 | 2.677865
800 | 630 | 1.753363 | 2.715388
800 | 630 | 1.791474 | 2.746408
800 | 630 | 1.829584 | 2.776101
800 | 630 | 1.867695 | 2.806422
800 | 630 | 1.905805 | 2.836743
800 | 630 | 1.943916 | 2.867172
800 | 630 | 1.982026 | 2.897605
800 | 630 | 2.020137 | 2.928494
800 | 630 | 2.058247 | 2.959509
800 | 630 | 2.096358 | 2.990522
800 | 630 | 2.134468 | 3.021534
800 | 630 | 2.172579 | 3.052374
800 | 630 | 2.210689 | 3.082963
800 | 630 | 2.2488 | 3.113642
800 | 630 | 2.286911 | 3.144644
800 | 630 | 2.325021 | 3.175645
800 | 630 | 2.363132 | 3.206645
800 | 630 | 2.401242 | 3.237644
800 | 630 | 2.439353 | 3.267538
800 | 630 | 2.477463 | 3.297216
800 | 630 | 2.515574 | 3.326282
800 | 630 | 2.553684 | 3.355015
800 | 630 | 2.591795 | 3.384164
800 | 630 | 2.629905 | 3.413807
800 | 630 | 2.668016 | 3.443562
800 | 630 | 2.706127 | 3.473626
800 | 630 | 2.744237 | 3.503595
800 | 630 | 2.782348 | 3.532357
800 | 630 | 2.820458 | 3.561119
800 | 630 | 2.858569 | 3.589583
800 | 630 | 2.896679 | 3.618006
800 | 630 | 2.93479 | 3.646869
800 | 630 | 2.9729 | 3.675931
800 | 630 | 3.011011 | 3.705288
800 | 630 | 3.049121 | 3.734935
800 | 630 | 3.087232 | 3.764302
800 | 630 | 3.125343 | 3.793058
800 | 630 | 3.163453 | 3.8217
800 | 630 | 3.201564 | 3.849564
800 | 630 | 3.239674 | 3.877428
800 | 630 | 3.277785 | 3.905733
800 | 630 | 3.315895 | 3.934068
800 | 630 | 3.354006 | 3.962298
800 | 630 | 3.392116 | 3.990492
800 | 630 | 3.430227 | 4.019235
800 | 630 | 3.468337 | 4.048417
800 | 630 | 3.506448 | 4.077239
800 | 630 | 3.544559 | 4.105432
800 | 630 | 3.582669 | 4.133503
800 | 630 | 3.62078 | 4.161003
800 | 630 | 3.65889 | 4.188504
800 | 630 | 3.697001 | 4.216082
800 | 630 | 3.735111 | 4.24366
800 | 630 | 3.773222 | 4.272411
800 | 630 | 3.811332 | 4.301461
800 | 630 | 3.849443 | 4.329925
800 | 630 | 3.887553 | 4.35801
800 | 630 | 3.925664 | 4.385811
800 | 630 | 3.963774 | 4.413217
800 | 630 | 4.001885 | 4.4405
800 | 630 | 4.039996 | 4.46737
800 | 630 | 4.078106 | 4.494279
800 | 630 | 4.116217 | 4.52222
800 | 630 | 4.154327 | 4.550161
800 | 630 | 4.192438 | 4.578593
800 | 630 | 4.230548 | 4.607114
800 | 630 | 4.268659 | 4.635003
800 | 630 | 4.306769 | 4.662567
800 | 630 | 4.34488 | 4.690097
800 | 630 | 4.38299 | 4.717588
800 | 630 | 4.421101 | 4.744776
800 | 630 | 4.459212 | 4.771182
800 | 630 | 4.497322 | 4.797671
800 | 630 | 4.535433 | 4.825013
800 | 630 | 4.573543 | 4.852356
800 | 630 | 4.611654 | 4.8807
800 | 630 | 4.649764 | 4.909159
800 | 630 | 4.687875 | 4.936953
800 | 630 | 4.725985 | 4.964472
800 | 630 | 4.764096 | 4.991971
800 | 630 | 4.802206 | 5.019451
800 | 630 | 4.840317 | 5.046587
800 | 630 | 4.878428 | 5.072993
800 | 630 | 4.916538 | 5.099401
800 | 630 | 4.954649 | 5.125825
800 | 630 | 4.992759 | 5.152249
800 | 630 | 5.03087 | 5.180842
800 | 630 | 5.06898 | 5.209574
800 | 630 | 5.107091 | 5.238307
800 | 630 | 5.145201 | 5.267039
800 | 630 | 5.183312 | 5.294482
800 | 630 | 5.221422 | 5.320907
800 | 630 | 5.259533 | 5.347496
800 | 630 | 5.297643 | 5.374372
800 | 630 | 5.335754 | 5.401177
800 | 630 | 5.373865 | 5.427648
800 | 630 | 5.411975 | 5.454119
800 | 630 | 5.450086 | 5.480602
800 | 630 | 5.488196 | 5.507084
800 | 630 | 5.526307 | 5.533915
800 | 630 | 5.564417 | 5.560834
800 | 630 | 5.602528 | 5.587094
800 | 630 | 5.640638 | 5.612923
800 | 630 | 5.678749 | 5.63914
800 | 630 | 5.716859 | 5.665891
800 | 630 | 5.75497 | 5.692648
800 | 630 | 5.793081 | 5.719426
800 | 630 | 5.831191 | 5.746213
800 | 630 | 5.869302 | 5.773204
800 | 630 | 5.907412 | 5.800196
800 | 630 | 5.945523 | 5.826725
800 | 630 | 5.983633 | 5.853175
800 | 630 | 6.021744 | 5.879557
800 | 630 | 6.059854 | 5.905905
800 | 630 | 6.097965 | 5.932753
800 | 630 | 6.136075 | 5.960159
800 | 630 | 6.174186 | 5.987409
800 | 630 | 6.212297 | 6.014265
800 | 630 | 6.250407 | 6.04107
800 | 630 | 6.288518 | 6.067374
800 | 630 | 6.326628 | 6.093677
800 | 630 | 6.364739 | 6.119907
800 | 630 | 6.402849 | 6.146129
800 | 630 | 6.44096 | 6.172093
800 | 630 | 6.47907 | 6.197951
800 | 630 | 6.517181 | 6.224386
800 | 630 | 6.555291 | 6.251349
800 | 630 | 6.593402 | 6.278354
800 | 630 | 6.631512 | 6.305442
800 | 630 | 6.669623 | 6.332497
800 | 630 | 6.707734 | 6.359354
800 | 630 | 6.745844 | 6.386212
800 | 630 | 6.783955 | 6.412131
800 | 630 | 6.822065 | 6.438004
800 | 630 | 6.860176 | 6.464636
800 | 630 | 6.898286 | 6.491501
800 | 630 | 6.936397 | 6.51894
800 | 630 | 6.974507 | 6.546801
800 | 630 | 7.012618 | 6.573972
800 | 630 | 7.050728 | 6.600047
800 | 630 | 7.088839 | 6.626128
800 | 630 | 7.12695 | 6.652232
800 | 630 | 7.16506 | 6.678337
800 | 630 | 7.203171 | 6.705457
800 | 630 | 7.241281 | 6.732577
800 | 630 | 7.279392 | 6.759535
800 | 630 | 7.317502 | 6.786454
800 | 630 | 7.355613 | 6.813147
800 | 630 | 7.393723 | 6.839699
800 | 630 | 7.431834 | 6.865724
800 | 630 | 7.469944 | 6.891043
800 | 630 | 7.508055 | 6.916711
800 | 630 | 7.546166 | 6.943506
800 | 630 | 7.584276 | 6.970368
800 | 630 | 7.622387 | 6.998491
800 | 630 | 7.660497 | 7.026615
800 | 630 | 7.698608 | 7.05367
800 | 630 | 7.736718 | 7.080552
800 | 630 | 7.774829 | 7.106328
800 | 630 | 7.812939 | 7.131552
800 | 630 | 7.85105 | 7.156744
800 | 630 | 7.88916 | 7.1819
800 | 630 | 7.927271 | 7.20729
800 | 630 | 7.965382 | 7.233268
800 | 630 | 8.003492 | 7.259227
800 | 630 | 8.041603 | 7.284997
800 | 630 | 8.079713 | 7.310767
800 | 630 | 8.117824 | 7.337409
800 | 630 | 8.155934 | 7.364144
800 | 630 | 8.194045 | 7.390902
800 | 630 | 8.232155 | 7.41767
800 | 630 | 8.270266 | 7.444975904
800 | 630 | 8.308376 | 7.472775
800 | 630 | 8.346487 | 7.499965
800 | 630 | 8.384597 | 7.525931
800 | 630 | 8.422708 | 7.551922
800 | 630 | 8.460819 | 7.578063
800 | 630 | 8.498929 | 7.604204
800 | 630 | 8.53704 | 7.630163
800 | 630 | 8.57515 | 7.656112
800 | 630 | 8.613261 | 7.683066
800 | 630 | 8.651371 | 7.710344
800 | 630 | 8.689482 | 7.736873
800 | 630 | 8.727592 | 7.762831
800 | 630 | 8.765703 | 7.788853
800 | 630 | 8.803813 | 7.814983
800 | 630 | 8.841924 | 7.840992
800 | 630 | 8.880035 | 7.866479
800 | 630 | 8.918145 | 7.891966
800 | 630 | 8.956256 | 7.919345
800 | 630 | 8.994366 | 7.946723
800 | 630 | 9.032477 | 7.973682
800 | 630 | 9.070587 | 8.000543
800 | 630 | 9.108698 | 8.027524
800 | 630 | 9.146808 | 8.054578
800 | 630 | 9.184919 | 8.080974
800 | 630 | 9.223029 | 8.106509
800 | 630 | 9.26114 | 8.132039
800 | 630 | 9.299251 | 8.157553
800 | 630 | 9.337361 | 8.183147
800 | 630 | 9.375472 | 8.210308
800 | 630 | 9.413582 | 8.23747
800 | 630 | 9.451693 | 8.264596
800 | 630 | 9.489803 | 8.291717
800 | 630 | 9.527914 | 8.319428
800 | 630 | 9.566024 | 8.347432
800 | 630 | 9.604135 | 8.374621
800 | 630 | 9.642245 | 8.400918
800 | 630 | 9.680356 | 8.427454
800 | 630 | 9.718466 | 8.454585
800 | 630 | 9.756577 | 8.481629
800 | 630 | 9.794688 | 8.507861
800 | 630 | 9.832798 | 8.534094
800 | 630 | 9.870909 | 8.561303
800 | 630 | 9.909019 | 8.588613
800 | 630 | 9.94713 | 8.615138
800 | 630 | 9.98524 | 8.641356
800 | 630 | 10.02335 | 8.668035
800 | 630 | 10.06146 | 8.695131
800 | 630 | 10.09957 | 8.721914
800 | 630 | 10.13768 | 8.748068
800 | 630 | 10.17579 | 8.774441
800 | 630 | 10.2139 | 8.802143
800 | 630 | 10.25201 | 8.829845
800 | 630 | 10.29012 | 8.856333
800 | 630 | 10.32824 | 8.88276
800 | 630 | 10.36635 | 8.910252
800 | 630 | 10.40446 | 8.938081
800 | 630 | 10.44257 | 8.965118
800 | 630 | 10.48068 | 8.991553
800 | 630 | 10.51879 | 9.018521
800 | 630 | 10.5569 | 9.046364
800 | 630 | 10.59501 | 9.073962
800 | 630 | 10.63312 | 9.100518
800 | 630 | 10.67123 | 9.127074
800 | 630 | 10.70934 | 9.155162
800 | 630 | 10.74745 | 9.183255
800 | 630 | 10.78556 | 9.210644
800 | 630 | 10.82367 | 9.237864
800 | 630 | 10.86178 | 9.266196
800 | 630 | 10.89989 | 9.295228
800 | 630 | 10.938 | 9.32429
800 | 630 | 10.97611 | 9.353394
800 | 630 | 11.01422 | 9.382616
800 | 630 | 11.05234 | 9.412226
800 | 630 | 11.09045 | 9.441759
800 | 630 | 11.12856 | 9.469575
800 | 630 | 11.16667 | 9.497391
800 | 630 | 11.20478 | 9.524851
800 | 630 | 11.24289 | 9.552249
800 | 630 | 11.281 | 9.579352
800 | 630 | 11.31911 | 9.606307
800 | 630 | 11.35722 | 9.6339
800 | 630 | 11.39533 | 9.662202
800 | 630 | 11.43344 | 9.69044
800 | 630 | 11.47155 | 9.718518
800 | 630 | 11.50966 | 9.746538
800 | 630 | 11.54777 | 9.773997
800 | 630 | 11.58588 | 9.801456
800 | 630 | 11.62399 | 9.82804
800 | 630 | 11.6621 | 9.854525
800 | 630 | 11.70021 | 9.882611
800 | 630 | 11.73833 | 9.911346
800 | 630 | 11.77644 | 9.940798
800 | 630 | 11.81455 | 9.970902
800 | 630 | 11.85266 | 10.00057
800 | 630 | 11.89077 | 10.02936
800 | 630 | 11.92888 | 10.05809
800 | 630 | 11.96699 | 10.0865
800 | 630 | 12.0051 | 10.11491
800 | 630 | 12.04321 | 10.14391
800 | 630 | 12.08132 | 10.17294
800 | 630 | 12.11943 | 10.2024
800 | 630 | 12.15754 | 10.232
800 | 630 | 12.19565 | 10.2611
800 | 630 | 12.23376 | 10.28982
800 | 630 | 12.27187 | 10.31854
800 | 630 | 12.30998 | 10.34726
800 | 630 | 12.34809 | 10.37599
800 | 630 | 12.3862 | 10.40473
800 | 630 | 12.42432 | 10.43347
800 | 630 | 12.46243 | 10.46315
800 | 630 | 12.50054 | 10.49283
800 | 630 | 12.53865 | 10.52283
800 | 630 | 12.57676 | 10.5529
800 | 630 | 12.61487 | 10.58272
800 | 630 | 12.65298 | 10.61237
800 | 630 | 12.69109 | 10.64164
800 | 630 | 12.7292 | 10.67038
800 | 630 | 12.76731 | 10.69912
800 | 630 | 12.80542 | 10.72788
800 | 630 | 12.84353 | 10.75672
800 | 630 | 12.88164 | 10.78704
800 | 630 | 12.91975 | 10.81736
800 | 630 | 12.95786 | 10.84768
800 | 630 | 12.99597 | 10.878
800 | 630 | 13.03408 | 10.9104
800 | 630 | 13.07219 | 10.94384
800 | 630 | 13.1103 | 10.97568
800 | 630 | 13.14842 | 11.00577
800 | 630 | 13.18653 | 11.0358
800 | 630 | 13.22464 | 11.06568
800 | 630 | 13.26275 | 11.09573
800 | 630 | 13.30086 | 11.12729
800 | 630 | 13.33897 | 11.15886
800 | 630 | 13.37708 | 11.1898
800 | 630 | 13.41519 | 11.22067
800 | 630 | 13.4533 | 11.25196
800 | 630 | 13.49141 | 11.28343
800 | 630 | 13.52952 | 11.31398
800 | 630 | 13.56763 | 11.3437
800 | 630 | 13.60574 | 11.37366
800 | 630 | 13.64385 | 11.40411
800 | 630 | 13.68196 | 11.43476
800 | 630 | 13.72007 | 11.46663
800 | 630 | 13.75818 | 11.4985
800 | 630 | 13.79629 | 11.53168
800 | 630 | 13.83441 | 11.56493
800 | 630 | 13.87252 | 11.59739
800 | 630 | 13.91063 | 11.62961
800 | 630 | 13.94874 | 11.66208
800 | 630 | 13.98685 | 11.69473
800 | 630 | 14.02496 | 11.72682
800 | 630 | 14.06307 | 11.75802
800 | 630 | 14.10118 | 11.78953
800 | 630 | 14.13929 | 11.8224
800 | 630 | 14.1774 | 11.85527
800 | 630 | 14.21551 | 11.88856
800 | 630 | 14.25362 | 11.92185
800 | 630 | 14.29173 | 11.95482
800 | 630 | 14.32984 | 11.98771
800 | 630 | 14.36795 | 12.02002
800 | 630 | 14.40606 | 12.05199
800 | 630 | 14.44417 | 12.08461
800 | 630 | 14.48228 | 12.11806
800 | 630 | 14.52039 | 12.15147
800 | 630 | 14.55851 | 12.18472
800 | 630 | 14.59662 | 12.218
800 | 630 | 14.63473 | 12.25182
800 | 630 | 14.67284 | 12.28564
800 | 630 | 14.71095 | 12.31928
800 | 630 | 14.74906 | 12.35289
800 | 630 | 14.78717 | 12.3869
800 | 630 | 14.82528 | 12.42109
800 | 630 | 14.86339 | 12.45509
800 | 630 | 14.9015 | 12.48888
800 | 630 | 14.93961 | 12.52281
800 | 630 | 14.97772 | 12.55704
800 | 630 | 15.01583 | 12.59147
800 | 630 | 15.05394 | 12.62749
800 | 630 | 15.09205 | 12.66351
800 | 630 | 15.13016 | 12.69909
800 | 630 | 15.16827 | 12.73463
800 | 630 | 15.20638 | 12.77029
800 | 630 | 15.2445 | 12.80601
800 | 630 | 15.28261 | 12.84129
800 | 630 | 15.32072 | 12.87622
800 | 630 | 15.35883 | 12.91173
800 | 630 | 15.39694 | 12.94827
800 | 630 | 15.43505 | 12.98463
800 | 630 | 15.47316 | 13.02015
800 | 630 | 15.51127 | 13.05566
800 | 630 | 15.54938 | 13.09223
800 | 630 | 15.58749 | 13.12881
800 | 630 | 15.6256 | 13.16479
800 | 630 | 15.66371 | 13.20061
800 | 630 | 15.70182 | 13.23765
800 | 630 | 15.73993 | 13.27549
800 | 630 | 15.77804 | 13.3133
800 | 630 | 15.81615 | 13.35104
800 | 630 | 15.85426 | 13.389
800 | 630 | 15.89237 | 13.42774
800 | 630 | 15.93049 | 13.46646
800 | 630 | 15.9686 | 13.50424
800 | 630 | 16.00671 | 13.54202
800 | 630 | 16.04482 | 13.57991
800 | 630 | 16.08293 | 13.61783
800 | 630 | 16.12104 | 13.65606
800 | 630 | 16.15915 | 13.69446
800 | 630 | 16.19726 | 13.73345
800 | 630 | 16.23537 | 13.77313
800 | 630 | 16.27348 | 13.81294
800 | 630 | 16.31159 | 13.85308
800 | 630 | 16.3497 | 13.89318
800 | 630 | 16.38781 | 13.93287
800 | 630 | 16.42592 | 13.97255
800 | 630 | 16.46403 | 14.01346
800 | 630 | 16.50214 | 14.05452
800 | 630 | 16.54025 | 14.09549
800 | 630 | 16.57836 | 14.13643
800 | 630 | 16.61647 | 14.17789
800 | 630 | 16.65459 | 14.21987
800 | 630 | 16.6927 | 14.26165
800 | 630 | 16.73081 | 14.30299
800 | 630 | 16.76892 | 14.34457
800 | 630 | 16.80703 | 14.38785
800 | 630 | 16.84514 | 14.43114
800 | 630 | 16.88325 | 14.47429
800 | 630 | 16.92136 | 14.51744
800 | 630 | 16.95947 | 14.56102
800 | 630 | 16.99758 | 14.60473
800 | 630 | 17.03569 | 14.64764
800 | 630 | 17.0738 | 14.68989
800 | 630 | 17.11191 | 14.73292
800 | 630 | 17.15002 | 14.77732
800 | 630 | 17.18813 | 14.82209
800 | 630 | 17.22624 | 14.86868
800 | 630 | 17.26435 | 14.91526
800 | 630 | 17.30246 | 14.96224
800 | 630 | 17.34058 | 15.00922
800 | 630 | 17.37869 | 15.05518
800 | 630 | 17.4168 | 15.10086
800 | 630 | 17.45491 | 15.14791
800 | 630 | 17.49302 | 15.19585
800 | 630 | 17.53113 | 15.2438
800 | 630 | 17.56924 | 15.29174
800 | 630 | 17.60735 | 15.33975
800 | 630 | 17.64546 | 15.38797
800 | 630 | 17.68357 | 15.43623
800 | 630 | 17.72168 | 15.48546
800 | 630 | 17.75979 | 15.53468
800 | 630 | 17.7979 | 15.58487
800 | 630 | 17.83601 | 15.63523
800 | 630 | 17.87412 | 15.68608
800 | 630 | 17.91223 | 15.73717
800 | 630 | 17.95034 | 15.78843
800 | 630 | 17.98845 | 15.8399
800 | 630 | 18.02656 | 15.8919
800 | 630 | 18.06468 | 15.94528
800 | 630 | 18.10279 | 15.99902
800 | 630 | 18.1409 | 16.05622
800 | 630 | 18.17901 | 16.11341
800 | 630 | 18.21712 | 16.16655
800 | 630 | 18.25523 | 16.21925
800 | 630 | 18.29334 | 16.27196
800 | 630 | 18.33145 | 16.32466
800 | 630 | 18.36956 | 16.37983
800 | 630 | 18.40767 | 16.4372
800 | 630 | 18.44578 | 16.49458
800 | 630 | 18.48389 | 16.55195
800 | 630 | 18.522 | 16.60918
800 | 630 | 18.56011 | 16.66548
800 | 630 | 18.59822 | 16.72179
800 | 630 | 18.63633 | 16.77965
800 | 630 | 18.67444 | 16.83759
800 | 630 | 18.71255 | 16.89736
800 | 630 | 18.75067 | 16.9577
800 | 630 | 18.78878 | 17.01887
800 | 630 | 18.82689 | 17.08065
800 | 630 | 18.865 | 17.14366
800 | 630 | 18.90311 | 17.20867
800 | 630 | 18.94122 | 17.27371
800 | 630 | 18.97933 | 17.33893
800 | 600 | 0 | 0
800 | 600 | 0.000278 | 0.005561573
800 | 600 | 0.04624929 | 0.3213385
800 | 600 | 0.09222057 | 0.4755488
800 | 600 | 0.1381919 | 0.6252171
800 | 600 | 0.1841631 | 0.6831991
800 | 600 | 0.2301344 | 0.7475286
800 | 600 | 0.2761057 | 0.8285924
800 | 600 | 0.322077 | 0.9146869
800 | 600 | 0.3680483 | 0.978701
800 | 600 | 0.4140196 | 1.031299
800 | 600 | 0.4599909 | 1.082186
800 | 600 | 0.5059622 | 1.13183
800 | 600 | 0.5519334 | 1.179611
800 | 600 | 0.5979047 | 1.224632
800 | 600 | 0.643876 | 1.267696
800 | 600 | 0.6898473 | 1.309061
800 | 600 | 0.7358186 | 1.348973
800 | 600 | 0.7817899 | 1.387501
800 | 600 | 0.8277612 | 1.42426
800 | 600 | 0.8737324 | 1.459906
800 | 600 | 0.9197037 | 1.494945
800 | 600 | 0.965675 | 1.529543
800 | 600 | 1.011646 | 1.563869
800 | 600 | 1.057618 | 1.597509
800 | 600 | 1.103589 | 1.630309
800 | 600 | 1.14956 | 1.662669
800 | 600 | 1.195531 | 1.69453
800 | 600 | 1.241503 | 1.725917
800 | 600 | 1.287474 | 1.757035
800 | 600 | 1.333445 | 1.787579
800 | 600 | 1.379417 | 1.817515
800 | 600 | 1.425388 | 1.846976
800 | 600 | 1.471359 | 1.875785
800 | 600 | 1.51733 | 1.903851
800 | 600 | 1.563302 | 1.9312
800 | 600 | 1.609273 | 1.958409
800 | 600 | 1.655244 | 1.985741
800 | 600 | 1.701216 | 2.013449
800 | 600 | 1.747187 | 2.041116
800 | 600 | 1.793158 | 2.068442
800 | 600 | 1.839129 | 2.095375
800 | 600 | 1.885101 | 2.121982
800 | 600 | 1.931072 | 2.148417
800 | 600 | 1.977043 | 2.1747
800 | 600 | 2.023015 | 2.200989
800 | 600 | 2.068986 | 2.227279
800 | 600 | 2.114957 | 2.253434
800 | 600 | 2.160928 | 2.279566
800 | 600 | 2.2069 | 2.305619
800 | 600 | 2.252871 | 2.331626
800 | 600 | 2.298842 | 2.357511
800 | 600 | 2.344814 | 2.38337
800 | 600 | 2.390785 | 2.409198
800 | 600 | 2.436756 | 2.434992
800 | 600 | 2.482727 | 2.460767
800 | 600 | 2.528699 | 2.486469
800 | 600 | 2.57467 | 2.512154
800 | 600 | 2.620641 | 2.53774
800 | 600 | 2.666613 | 2.563297
800 | 600 | 2.712584 | 2.588735
800 | 600 | 2.758555 | 2.614112
800 | 600 | 2.804526 | 2.639387
800 | 600 | 2.850498 | 2.664597
800 | 600 | 2.896469 | 2.689755
800 | 600 | 2.94244 | 2.714868
800 | 600 | 2.988412 | 2.739966
800 | 600 | 3.034383 | 2.765017
800 | 600 | 3.080354 | 2.790059
800 | 600 | 3.126325 | 2.815061
800 | 600 | 3.172297 | 2.840039
800 | 600 | 3.218268 | 2.864961
800 | 600 | 3.264239 | 2.889851
800 | 600 | 3.310211 | 2.914707
800 | 600 | 3.356182 | 2.93957
800 | 600 | 3.402153 | 2.964436
800 | 600 | 3.448124 | 2.989319
800 | 600 | 3.494096 | 3.014205
800 | 600 | 3.540067 | 3.039083
800 | 600 | 3.586038 | 3.06395
800 | 600 | 3.63201 | 3.088781
800 | 600 | 3.677981 | 3.113565
800 | 600 | 3.723952 | 3.138278
800 | 600 | 3.769923 | 3.162944
800 | 600 | 3.815895 | 3.187576
800 | 600 | 3.861866 | 3.212232
800 | 600 | 3.907837 | 3.236895
800 | 600 | 3.953809 | 3.26161
800 | 600 | 3.99978 | 3.28632
800 | 600 | 4.045751 | 3.310987
800 | 600 | 4.091723 | 3.335616
800 | 600 | 4.137694 | 3.360166
800 | 600 | 4.183665 | 3.384652
800 | 600 | 4.229636 | 3.40908
800 | 600 | 4.275608 | 3.43347
800 | 600 | 4.321579 | 3.457844
800 | 600 | 4.36755 | 3.482252
800 | 600 | 4.413522 | 3.506665
800 | 600 | 4.459493 | 3.531097
800 | 600 | 4.505464 | 3.555515
800 | 600 | 4.551435 | 3.57989
800 | 600 | 4.597407 | 3.604252
800 | 600 | 4.643378 | 3.628599
800 | 600 | 4.689349 | 3.652966
800 | 600 | 4.735321 | 3.677345
800 | 600 | 4.781292 | 3.701802
800 | 600 | 4.827263 | 3.726277
800 | 600 | 4.873234 | 3.750859
800 | 600 | 4.919206 | 3.775447
800 | 600 | 4.965177 | 3.800051
800 | 600 | 5.011148 | 3.824633
800 | 600 | 5.05712 | 3.849174
800 | 600 | 5.103091 | 3.873686
800 | 600 | 5.149062 | 3.898174
800 | 600 | 5.195033 | 3.922624
800 | 600 | 5.241005 | 3.947059
800 | 600 | 5.286976 | 3.971487
800 | 600 | 5.332947 | 3.995915
800 | 600 | 5.378919 | 4.020361
800 | 600 | 5.42489 | 4.044804
800 | 600 | 5.470861 | 4.069241
800 | 600 | 5.516832 | 4.09366
800 | 600 | 5.562804 | 4.118056
800 | 600 | 5.608775 | 4.142497
800 | 600 | 5.654746 | 4.166963
800 | 600 | 5.700718 | 4.191536
800 | 600 | 5.746689 | 4.216131
800 | 600 | 5.79266 | 4.240857
800 | 600 | 5.838631 | 4.265601
800 | 600 | 5.884603 | 4.290425
800 | 600 | 5.930574 | 4.315267
800 | 600 | 5.976545 | 4.340138
800 | 600 | 6.022517 | 4.365007
800 | 600 | 6.068488 | 4.389874
800 | 600 | 6.114459 | 4.414689
800 | 600 | 6.16043 | 4.439487
800 | 600 | 6.206402 | 4.464177
800 | 600 | 6.252373 | 4.488851
800 | 600 | 6.298344 | 4.513468
800 | 600 | 6.344316 | 4.538078
800 | 600 | 6.390287 | 4.562674
800 | 600 | 6.436258 | 4.587266
800 | 600 | 6.482229 | 4.611852
800 | 600 | 6.528201 | 4.636434
800 | 600 | 6.574172 | 4.661013
800 | 600 | 6.620143 | 4.685655
800 | 600 | 6.666115 | 4.71031
800 | 600 | 6.712086 | 4.735008
800 | 600 | 6.758057 | 4.759716
800 | 600 | 6.804028 | 4.784459
800 | 600 | 6.85 | 4.809275
800 | 600 | 6.895971 | 4.834194
800 | 600 | 6.941942 | 4.859292
800 | 600 | 6.987914 | 4.88451
800 | 600 | 7.033885 | 4.90988
800 | 600 | 7.079856 | 4.935292
800 | 600 | 7.125827 | 4.960672
800 | 600 | 7.171799 | 4.98604
800 | 600 | 7.21777 | 5.011343
800 | 600 | 7.263741 | 5.036628
800 | 600 | 7.309713 | 5.061876
800 | 600 | 7.355684 | 5.087126
800 | 600 | 7.401655 | 5.112377
800 | 600 | 7.447626 | 5.137628
800 | 600 | 7.493598 | 5.162879
800 | 600 | 7.539569 | 5.188099
800 | 600 | 7.58554 | 5.213306
800 | 600 | 7.631512 | 5.238403
800 | 600 | 7.677483 | 5.263464
800 | 600 | 7.723454 | 5.28842
800 | 600 | 7.769425 | 5.313339
800 | 600 | 7.815397 | 5.33821
800 | 600 | 7.861368 | 5.363133
800 | 600 | 7.907339 | 5.388089
800 | 600 | 7.953311 | 5.41319
800 | 600 | 7.999282 | 5.438327
800 | 600 | 8.045253 | 5.463629
800 | 600 | 8.091224 | 5.488945
800 | 600 | 8.137196 | 5.514318
800 | 600 | 8.183167 | 5.539718
800 | 600 | 8.229138 | 5.565168
800 | 600 | 8.27511 | 5.590657
800 | 600 | 8.321081 | 5.61618
800 | 600 | 8.367052 | 5.641764
800 | 600 | 8.413023 | 5.667371
800 | 600 | 8.458995 | 5.693066
800 | 600 | 8.504966 | 5.718774
800 | 600 | 8.550937 | 5.74452
800 | 600 | 8.596909 | 5.770273
800 | 600 | 8.64288 | 5.796045
800 | 600 | 8.688851 | 5.821803
800 | 600 | 8.734822 | 5.847545
800 | 600 | 8.780794 | 5.87328
800 | 600 | 8.826765 | 5.899011
800 | 600 | 8.872736 | 5.924772
800 | 600 | 8.918708 | 5.950541
800 | 600 | 8.964679 | 5.97642
800 | 600 | 9.01065 | 6.002318
800 | 600 | 9.056621 | 6.028295
800 | 600 | 9.102593 | 6.054313
800 | 600 | 9.148564 | 6.080399
800 | 600 | 9.194535 | 6.106542
800 | 600 | 9.240507 | 6.132728
800 | 600 | 9.286478 | 6.159019
800 | 600 | 9.332449 | 6.185346
800 | 600 | 9.37842 | 6.211777
800 | 600 | 9.424392 | 6.238226
800 | 600 | 9.470363 | 6.264745
800 | 600 | 9.516334 | 6.291268
800 | 600 | 9.562306 | 6.317801
800 | 600 | 9.608277 | 6.344311
800 | 600 | 9.654248 | 6.370798
800 | 600 | 9.700219 | 6.397218
800 | 600 | 9.746191 | 6.423604
800 | 600 | 9.792162 | 6.449953
800 | 600 | 9.838133 | 6.476296
800 | 600 | 9.884105 | 6.502663
800 | 600 | 9.930076 | 6.529033
800 | 600 | 9.976047 | 6.55541
800 | 600 | 10.02202 | 6.581817
800 | 600 | 10.06799 | 6.608267
800 | 600 | 10.11396 | 6.634768
800 | 600 | 10.15993 | 6.661306
800 | 600 | 10.2059 | 6.68797
800 | 600 | 10.25187 | 6.714672
800 | 600 | 10.29785 | 6.7415
800 | 600 | 10.34382 | 6.768359
800 | 600 | 10.38979 | 6.795381
800 | 600 | 10.43576 | 6.822434
800 | 600 | 10.48173 | 6.849557
800 | 600 | 10.5277 | 6.876744
800 | 600 | 10.57367 | 6.903993
800 | 600 | 10.61965 | 6.931293
800 | 600 | 10.66562 | 6.958615
800 | 600 | 10.71159 | 6.98598
800 | 600 | 10.75756 | 7.013354
800 | 600 | 10.80353 | 7.040761
800 | 600 | 10.8495 | 7.068187
800 | 600 | 10.89547 | 7.095678
800 | 600 | 10.94144 | 7.123171
800 | 600 | 10.98742 | 7.150666
800 | 600 | 11.03339 | 7.178177
800 | 600 | 11.07936 | 7.205699
800 | 600 | 11.12533 | 7.233226
800 | 600 | 11.1713 | 7.260756
800 | 600 | 11.21727 | 7.288319
800 | 600 | 11.26324 | 7.315879
800 | 600 | 11.30921 | 7.343415
800 | 600 | 11.35519 | 7.370964
800 | 600 | 11.40116 | 7.39854
800 | 600 | 11.44713 | 7.426101
800 | 600 | 11.4931 | 7.453649
800 | 600 | 11.53907 | 7.481219
800 | 600 | 11.58504 | 7.508798
800 | 600 | 11.63101 | 7.536473
800 | 600 | 11.67698 | 7.564173
800 | 600 | 11.72296 | 7.592024
800 | 600 | 11.76893 | 7.619922
800 | 600 | 11.8149 | 7.647945
800 | 600 | 11.86087 | 7.676042
800 | 600 | 11.90684 | 7.704226
800 | 600 | 11.95281 | 7.732404
800 | 600 | 11.99878 | 7.76058
800 | 600 | 12.04476 | 7.788764
800 | 600 | 12.09073 | 7.81695
800 | 600 | 12.1367 | 7.845301
800 | 600 | 12.18267 | 7.8737
800 | 600 | 12.22864 | 7.902301
800 | 600 | 12.27461 | 7.930947
800 | 600 | 12.32058 | 7.959668
800 | 600 | 12.36655 | 7.988406
800 | 600 | 12.41253 | 8.017156
800 | 600 | 12.4585 | 8.045884
800 | 600 | 12.50447 | 8.074604
800 | 600 | 12.55044 | 8.103333
800 | 600 | 12.59641 | 8.132079
800 | 600 | 12.64238 | 8.160965
800 | 600 | 12.68835 | 8.189896
800 | 600 | 12.73432 | 8.218939
800 | 600 | 12.7803 | 8.248031
800 | 600 | 12.82627 | 8.277177
800 | 600 | 12.87224 | 8.306333
800 | 600 | 12.91821 | 8.335495
800 | 600 | 12.96418 | 8.364666
800 | 600 | 13.01015 | 8.39384
800 | 600 | 13.05612 | 8.423087
800 | 600 | 13.10209 | 8.452372
800 | 600 | 13.14807 | 8.481794
800 | 600 | 13.19404 | 8.511264
800 | 600 | 13.24001 | 8.540808
800 | 600 | 13.28598 | 8.570406
800 | 600 | 13.33195 | 8.600043
800 | 600 | 13.37792 | 8.629718
800 | 600 | 13.42389 | 8.659405
800 | 600 | 13.46986 | 8.689203
800 | 600 | 13.51584 | 8.719019
800 | 600 | 13.56181 | 8.748914
800 | 600 | 13.60778 | 8.778842
800 | 600 | 13.65375 | 8.808844
800 | 600 | 13.69972 | 8.838856
800 | 600 | 13.74569 | 8.868879
800 | 600 | 13.79166 | 8.898951
800 | 600 | 13.83764 | 8.929046
800 | 600 | 13.88361 | 8.959202
800 | 600 | 13.92958 | 8.989375
800 | 600 | 13.97555 | 9.019683
800 | 600 | 14.02152 | 9.050015
800 | 600 | 14.06749 | 9.080421
800 | 600 | 14.11346 | 9.110889
800 | 600 | 14.15943 | 9.14144
800 | 600 | 14.20541 | 9.172044
800 | 600 | 14.25138 | 9.202682
800 | 600 | 14.29735 | 9.23336
800 | 600 | 14.34332 | 9.264048
800 | 600 | 14.38929 | 9.294763
800 | 600 | 14.43526 | 9.325498
800 | 600 | 14.48123 | 9.356325
800 | 600 | 14.5272 | 9.387196
800 | 600 | 14.57318 | 9.418148
800 | 600 | 14.61915 | 9.449188
800 | 600 | 14.66512 | 9.480303
800 | 600 | 14.71109 | 9.511543
800 | 600 | 14.75706 | 9.54283
800 | 600 | 14.80303 | 9.574275
800 | 600 | 14.849 | 9.605748
800 | 600 | 14.89497 | 9.637347
800 | 600 | 14.94095 | 9.66899
800 | 600 | 14.98692 | 9.700747
800 | 600 | 15.03289 | 9.732595
800 | 600 | 15.07886 | 9.764548
800 | 600 | 15.12483 | 9.796643
800 | 600 | 15.1708 | 9.828815
800 | 600 | 15.21677 | 9.861146
800 | 600 | 15.26275 | 9.893509
800 | 600 | 15.30872 | 9.925914
800 | 600 | 15.35469 | 9.958334
800 | 600 | 15.40066 | 9.990818
800 | 600 | 15.44663 | 10.02334
800 | 600 | 15.4926 | 10.05594
800 | 600 | 15.53857 | 10.08862
800 | 600 | 15.58454 | 10.12137
800 | 600 | 15.63052 | 10.1542
800 | 600 | 15.67649 | 10.18705
800 | 600 | 15.72246 | 10.22002
800 | 600 | 15.76843 | 10.25299
800 | 600 | 15.8144 | 10.28596
800 | 600 | 15.86037 | 10.31894
800 | 600 | 15.90634 | 10.35194
800 | 600 | 15.95231 | 10.38494
800 | 600 | 15.99829 | 10.41797
800 | 600 | 16.04426 | 10.45107
800 | 600 | 16.09023 | 10.48422
800 | 600 | 16.1362 | 10.51748
800 | 600 | 16.18217 | 10.55077
800 | 600 | 16.22814 | 10.58427
800 | 600 | 16.27411 | 10.61784
800 | 600 | 16.32008 | 10.65163
800 | 600 | 16.36606 | 10.68556
800 | 600 | 16.41203 | 10.71969
800 | 600 | 16.458 | 10.75398
800 | 600 | 16.50397 | 10.78838
800 | 600 | 16.54994 | 10.82298
800 | 600 | 16.59591 | 10.85763
800 | 600 | 16.64188 | 10.89248
800 | 600 | 16.68786 | 10.92736
800 | 600 | 16.73383 | 10.96239
800 | 600 | 16.7798 | 10.99748
800 | 600 | 16.82577 | 11.0327
800 | 600 | 16.87174 | 11.06798
800 | 600 | 16.91771 | 11.10331
800 | 600 | 16.96368 | 11.13866
800 | 600 | 17.00965 | 11.17403
800 | 600 | 17.05563 | 11.20942
800 | 600 | 17.1016 | 11.24482
800 | 600 | 17.14757 | 11.28033
800 | 600 | 17.19354 | 11.31588
800 | 600 | 17.23951 | 11.35155
800 | 600 | 17.28548 | 11.38732
800 | 600 | 17.33145 | 11.4232
800 | 600 | 17.37742 | 11.45922
800 | 600 | 17.4234 | 11.49533
800 | 600 | 17.46937 | 11.53167
800 | 600 | 17.51534 | 11.56806
800 | 600 | 17.56131 | 11.60473
800 | 600 | 17.60728 | 11.64146
800 | 600 | 17.65325 | 11.67844
800 | 600 | 17.69922 | 11.71553
800 | 600 | 17.74519 | 11.7528
800 | 600 | 17.79117 | 11.79023
800 | 600 | 17.83714 | 11.82778
800 | 600 | 17.88311 | 11.86547
800 | 600 | 17.92908 | 11.9032
800 | 600 | 17.97505 | 11.94108
800 | 600 | 18.02102 | 11.97899
800 | 600 | 18.06699 | 12.01706
800 | 600 | 18.11296 | 12.05519
800 | 600 | 18.15894 | 12.09347
800 | 600 | 18.20491 | 12.13188
800 | 600 | 18.25088 | 12.17042
800 | 600 | 18.29685 | 12.20912
800 | 600 | 18.34282 | 12.24788
800 | 600 | 18.38879 | 12.28688
800 | 600 | 18.43476 | 12.32593
800 | 600 | 18.48074 | 12.36525
800 | 600 | 18.52671 | 12.40464
800 | 600 | 18.57268 | 12.44427
800 | 600 | 18.61865 | 12.48401
800 | 600 | 18.66462 | 12.52392
800 | 600 | 18.71059 | 12.56406
800 | 600 | 18.75656 | 12.60437
800 | 600 | 18.80253 | 12.64493
800 | 600 | 18.84851 | 12.68556
800 | 600 | 18.89448 | 12.72643
800 | 600 | 18.94045 | 12.76734
800 | 600 | 18.98642 | 12.80843
800 | 600 | 19.03239 | 12.84959
800 | 600 | 19.07836 | 12.89093
800 | 600 | 19.12433 | 12.93238
800 | 600 | 19.1703 | 12.97396
800 | 600 | 19.21628 | 13.01578
800 | 600 | 19.26225 | 13.05769
800 | 600 | 19.30822 | 13.09986
800 | 600 | 19.35419 | 13.14208
800 | 600 | 19.40016 | 13.18466
800 | 600 | 19.44613 | 13.22735
800 | 600 | 19.4921 | 13.27034
800 | 600 | 19.53807 | 13.3135
800 | 600 | 19.58405 | 13.35691
800 | 600 | 19.63002 | 13.40051
800 | 600 | 19.67599 | 13.44424
800 | 600 | 19.72196 | 13.48819
800 | 600 | 19.76793 | 13.53219
800 | 600 | 19.8139 | 13.57639
800 | 600 | 19.85987 | 13.62065
800 | 600 | 19.90585 | 13.66511
800 | 600 | 19.95182 | 13.70968
800 | 600 | 19.99779 | 13.75443
800 | 600 | 20.04376 | 13.79927
800 | 600 | 20.08973 | 13.84419
800 | 600 | 20.1357 | 13.89199
800 | 600 | 20.18167 | 13.94086
800 | 600 | 20.22764 | 13.99495
800 | 600 | 20.27362 | 14.04936
800 | 600 | 20.31959 | 14.10196
800 | 600 | 20.36556 | 14.15446
800 | 600 | 20.41153 | 14.20668
800 | 600 | 20.4575 | 14.25883
800 | 600 | 20.50347 | 14.31089
800 | 600 | 20.54944 | 14.36268
800 | 600 | 20.59541 | 14.41432
800 | 600 | 20.64139 | 14.4669
800 | 600 | 20.68736 | 14.51968
800 | 600 | 20.73333 | 14.57384
800 | 600 | 20.7793 | 14.62792
800 | 600 | 20.82527 | 14.68165
800 | 600 | 20.87124 | 14.73529
800 | 600 | 20.91721 | 14.78877
800 | 600 | 20.96318 | 14.84219
800 | 600 | 21.00916 | 14.89558
800 | 600 | 21.05513 | 14.949
800 | 600 | 21.1011 | 15.00242
800 | 600 | 21.14707 | 15.05602
800 | 600 | 21.19304 | 15.10967
800 | 600 | 21.23901 | 15.1637
800 | 600 | 21.28498 | 15.21788
800 | 600 | 21.33095 | 15.27242
800 | 600 | 21.37693 | 15.32719
800 | 600 | 21.4229 | 15.38219
800 | 600 | 21.46887 | 15.4375
800 | 600 | 21.51484 | 15.49296
800 | 600 | 21.56081 | 15.54888
800 | 600 | 21.60678 | 15.60491
800 | 600 | 21.65275 | 15.66146
800 | 600 | 21.69873 | 15.7182
800 | 600 | 21.7447 | 15.77556
800 | 600 | 21.79067 | 15.83328
800 | 600 | 21.83664 | 15.8915
800 | 600 | 21.88261 | 15.95021
800 | 600 | 21.92858 | 16.00924
800 | 600 | 21.97455 | 16.06864
800 | 600 | 22.02052 | 16.12814
800 | 600 | 22.0665 | 16.18811
800 | 600 | 22.11247 | 16.24818
800 | 600 | 22.15844 | 16.3087
800 | 600 | 22.20441 | 16.36949
800 | 600 | 22.25038 | 16.4308
800 | 600 | 22.29635 | 16.49264
800 | 600 | 22.34232 | 16.55496
800 | 600 | 22.38829 | 16.61839
800 | 600 | 22.43427 | 16.68227
800 | 600 | 22.48024 | 16.74601
800 | 600 | 22.52621 | 16.80973
800 | 600 | 22.57218 | 16.87348
800 | 600 | 22.61815 | 16.93724
800 | 600 | 22.66412 | 17.00107
800 | 600 | 22.71009 | 17.06493
800 | 600 | 22.75606 | 17.12884
800 | 600 | 22.80204 | 17.19283
800 | 600 | 22.84801 | 17.25685
800 | 600 | 22.89398 | 17.32097
800 | 570 | 0 | 0
800 | 570 | 0.000556 | 0.002979681
800 | 570 | 0.08951835 | 0.5386843
800 | 570 | 0.1784807 | 0.740363
800 | 570 | 0.267443 | 0.9049638
800 | 570 | 0.3564054 | 1.06085
800 | 570 | 0.4453677 | 1.203713
800 | 570 | 0.5343301 | 1.258875
800 | 570 | 0.6232924 | 1.340665
800 | 570 | 0.7122548 | 1.426932
800 | 570 | 0.8012171 | 1.512979
800 | 570 | 0.8901795 | 1.601642
800 | 570 | 0.9791418 | 1.675819
800 | 570 | 1.068104 | 1.733188
800 | 570 | 1.157067 | 1.78706
800 | 570 | 1.246029 | 1.838712
800 | 570 | 1.334991 | 1.888534
800 | 570 | 1.423954 | 1.937006
800 | 570 | 1.512916 | 1.983972
800 | 570 | 1.601878 | 2.028868
800 | 570 | 1.690841 | 2.071693
800 | 570 | 1.779803 | 2.112709
800 | 570 | 1.868765 | 2.152605
800 | 570 | 1.957728 | 2.191432
800 | 570 | 2.04669 | 2.228989
800 | 570 | 2.135652 | 2.266014
800 | 570 | 2.224615 | 2.302289
800 | 570 | 2.313577 | 2.338439
800 | 570 | 2.402539 | 2.373906
800 | 570 | 2.491502 | 2.409094
800 | 570 | 2.580464 | 2.443633
800 | 570 | 2.669426 | 2.477508
800 | 570 | 2.758389 | 2.511314
800 | 570 | 2.847351 | 2.544464
800 | 570 | 2.936313 | 2.57742
800 | 570 | 3.025276 | 2.609718
800 | 570 | 3.114238 | 2.641657
800 | 570 | 3.2032 | 2.673047
800 | 570 | 3.292163 | 2.704261
800 | 570 | 3.381125 | 2.735304
800 | 570 | 3.470088 | 2.76594
800 | 570 | 3.55905 | 2.796225
800 | 570 | 3.648012 | 2.826201
800 | 570 | 3.736975 | 2.855915
800 | 570 | 3.825937 | 2.885404
800 | 570 | 3.914899 | 2.914642
800 | 570 | 4.003862 | 2.943629
800 | 570 | 4.092824 | 2.972365
800 | 570 | 4.181786 | 3.000868
800 | 570 | 4.270749 | 3.029138
800 | 570 | 4.359711 | 3.057178
800 | 570 | 4.448673 | 3.085006
800 | 570 | 4.537636 | 3.11264
800 | 570 | 4.626598 | 3.140095
800 | 570 | 4.71556 | 3.167366
800 | 570 | 4.804523 | 3.194456
800 | 570 | 4.893485 | 3.22138
800 | 570 | 4.982447 | 3.248165
800 | 570 | 5.07141 | 3.274829
800 | 570 | 5.160372 | 3.301379
800 | 570 | 5.249334 | 3.327814
800 | 570 | 5.338297 | 3.354132
800 | 570 | 5.427259 | 3.380321
800 | 570 | 5.516221 | 3.406383
800 | 570 | 5.605184 | 3.432318
800 | 570 | 5.694146 | 3.458136
800 | 570 | 5.783109 | 3.483839
800 | 570 | 5.872071 | 3.509428
800 | 570 | 5.961033 | 3.534906
800 | 570 | 6.049996 | 3.560287
800 | 570 | 6.138958 | 3.585591
800 | 570 | 6.22792 | 3.61083
800 | 570 | 6.316883 | 3.636017
800 | 570 | 6.405845 | 3.661161
800 | 570 | 6.494807 | 3.686266
800 | 570 | 6.58377 | 3.711333
800 | 570 | 6.672732 | 3.736359
800 | 570 | 6.761694 | 3.76134
800 | 570 | 6.850657 | 3.78627
800 | 570 | 6.939619 | 3.811146
800 | 570 | 7.028581 | 3.835969
800 | 570 | 7.117544 | 3.860743
800 | 570 | 7.206506 | 3.885469
800 | 570 | 7.295468 | 3.910151
800 | 570 | 7.384431 | 3.934799
800 | 570 | 7.473393 | 3.959431
800 | 570 | 7.562355 | 3.984057
800 | 570 | 7.651318 | 4.008674
800 | 570 | 7.74028 | 4.033278
800 | 570 | 7.829243 | 4.057863
800 | 570 | 7.918205 | 4.082416
800 | 570 | 8.007167 | 4.106919
800 | 570 | 8.09613 | 4.131355
800 | 570 | 8.185092 | 4.15571
800 | 570 | 8.274054 | 4.179983
800 | 570 | 8.363017 | 4.204185
800 | 570 | 8.451979 | 4.228332
800 | 570 | 8.540941 | 4.25244
800 | 570 | 8.629904 | 4.276521
800 | 570 | 8.718866 | 4.300587
800 | 570 | 8.807828 | 4.324644
800 | 570 | 8.896791 | 4.348694
800 | 570 | 8.985753 | 4.372733
800 | 570 | 9.074715 | 4.396748
800 | 570 | 9.163678 | 4.420722
800 | 570 | 9.25264 | 4.444642
800 | 570 | 9.341602 | 4.468503
800 | 570 | 9.430565 | 4.492316
800 | 570 | 9.519527 | 4.516089
800 | 570 | 9.608489 | 4.539834
800 | 570 | 9.697452 | 4.563563
800 | 570 | 9.786414 | 4.587283
800 | 570 | 9.875376 | 4.610991
800 | 570 | 9.964339 | 4.634682
800 | 570 | 10.0533 | 4.658345
800 | 570 | 10.14226 | 4.681971
800 | 570 | 10.23123 | 4.705557
800 | 570 | 10.32019 | 4.729107
800 | 570 | 10.40915 | 4.752624
800 | 570 | 10.49811 | 4.77611
800 | 570 | 10.58708 | 4.799562
800 | 570 | 10.67604 | 4.822976
800 | 570 | 10.765 | 4.846364
800 | 570 | 10.85396 | 4.869736
800 | 570 | 10.94292 | 4.893103
800 | 570 | 11.03189 | 4.916469
800 | 570 | 11.12085 | 4.939834
800 | 570 | 11.20981 | 4.963195
800 | 570 | 11.29877 | 4.986554
800 | 570 | 11.38774 | 5.009915
800 | 570 | 11.4767 | 5.033276
800 | 570 | 11.56566 | 5.056626
800 | 570 | 11.65462 | 5.079959
800 | 570 | 11.74359 | 5.103266
800 | 570 | 11.83255 | 5.126544
800 | 570 | 11.92151 | 5.149789
800 | 570 | 12.01047 | 5.172996
800 | 570 | 12.09944 | 5.196163
800 | 570 | 12.1884 | 5.219293
800 | 570 | 12.27736 | 5.242394
800 | 570 | 12.36632 | 5.26547
800 | 570 | 12.45528 | 5.288531
800 | 570 | 12.54425 | 5.311588
800 | 570 | 12.63321 | 5.334657
800 | 570 | 12.72217 | 5.357744
800 | 570 | 12.81113 | 5.380855
800 | 570 | 12.9001 | 5.403986
800 | 570 | 12.98906 | 5.427127
800 | 570 | 13.07802 | 5.450263
800 | 570 | 13.16698 | 5.473381
800 | 570 | 13.25595 | 5.49648
800 | 570 | 13.34491 | 5.519569
800 | 570 | 13.43387 | 5.542658
800 | 570 | 13.52283 | 5.56576
800 | 570 | 13.6118 | 5.588881
800 | 570 | 13.70076 | 5.612024
800 | 570 | 13.78972 | 5.635189
800 | 570 | 13.87868 | 5.658372
800 | 570 | 13.96764 | 5.681562
800 | 570 | 14.05661 | 5.704748
800 | 570 | 14.14557 | 5.727917
800 | 570 | 14.23453 | 5.751064
800 | 570 | 14.32349 | 5.774192
800 | 570 | 14.41246 | 5.797309
800 | 570 | 14.50142 | 5.820424
800 | 570 | 14.59038 | 5.843547
800 | 570 | 14.67934 | 5.866678
800 | 570 | 14.76831 | 5.889812
800 | 570 | 14.85727 | 5.912948
800 | 570 | 14.94623 | 5.936087
800 | 570 | 15.03519 | 5.959232
800 | 570 | 15.12415 | 5.982383
800 | 570 | 15.21312 | 6.00554
800 | 570 | 15.30208 | 6.028706
800 | 570 | 15.39104 | 6.051896
800 | 570 | 15.48 | 6.075129
800 | 570 | 15.56897 | 6.098416
800 | 570 | 15.65793 | 6.121756
800 | 570 | 15.74689 | 6.14514
800 | 570 | 15.83585 | 6.168562
800 | 570 | 15.92482 | 6.192013
800 | 570 | 16.01378 | 6.215485
800 | 570 | 16.10274 | 6.238973
800 | 570 | 16.1917 | 6.262469
800 | 570 | 16.28067 | 6.285973
800 | 570 | 16.36963 | 6.309494
800 | 570 | 16.45859 | 6.333047
800 | 570 | 16.54755 | 6.356649
800 | 570 | 16.63651 | 6.380315
800 | 570 | 16.72548 | 6.404056
800 | 570 | 16.81444 | 6.427877
800 | 570 | 16.9034 | 6.451777
800 | 570 | 16.99236 | 6.475751
800 | 570 | 17.08133 | 6.499787
800 | 570 | 17.17029 | 6.523867
800 | 570 | 17.25925 | 6.54798
800 | 570 | 17.34821 | 6.572127
800 | 570 | 17.43718 | 6.59632
800 | 570 | 17.52614 | 6.620567
800 | 570 | 17.6151 | 6.644871
800 | 570 | 17.70406 | 6.66923
800 | 570 | 17.79303 | 6.693644
800 | 570 | 17.88199 | 6.718111
800 | 570 | 17.97095 | 6.742622
800 | 570 | 18.05991 | 6.767159
800 | 570 | 18.14887 | 6.791698
800 | 570 | 18.23784 | 6.816225
800 | 570 | 18.3268 | 6.84074
800 | 570 | 18.41576 | 6.865255
800 | 570 | 18.50472 | 6.88978
800 | 570 | 18.59369 | 6.91432
800 | 570 | 18.68265 | 6.938869
800 | 570 | 18.77161 | 6.963422
800 | 570 | 18.86057 | 6.987973
800 | 570 | 18.94954 | 7.012519
800 | 570 | 19.0385 | 7.037052
800 | 570 | 19.12746 | 7.06156
800 | 570 | 19.21642 | 7.086037
800 | 570 | 19.30539 | 7.110481
800 | 570 | 19.39435 | 7.134863
800 | 570 | 19.48331 | 7.159102
800 | 570 | 19.57227 | 7.183109
800 | 570 | 19.66123 | 7.206826
800 | 570 | 19.7502 | 7.230237
800 | 570 | 19.83916 | 7.253358
800 | 570 | 19.92812 | 7.276199
800 | 570 | 20.01708 | 7.298715
800 | 570 | 20.10605 | 7.320789
800 | 570 | 20.19501 | 7.342281
800 | 570 | 20.28397 | 7.363178
800 | 570 | 20.37293 | 7.383708
800 | 570 | 20.4619 | 7.404272
800 | 570 | 20.55086 | 7.425126
800 | 570 | 20.63982 | 7.446288
800 | 570 | 20.72878 | 7.467619
800 | 570 | 20.81775 | 7.488976
800 | 570 | 20.90671 | 7.510273
800 | 570 | 20.99567 | 7.531456
800 | 570 | 21.08463 | 7.552478
800 | 570 | 21.17359 | 7.573331
800 | 570 | 21.26256 | 7.594128
800 | 570 | 21.35152 | 7.615138
800 | 570 | 21.44048 | 7.636685
800 | 570 | 21.52944 | 7.658926
800 | 570 | 21.61841 | 7.681812
800 | 570 | 21.70737 | 7.705289
800 | 570 | 21.79633 | 7.729329
800 | 570 | 21.88529 | 7.75396
800 | 570 | 21.97426 | 7.77923
800 | 570 | 22.06322 | 7.805063
800 | 570 | 22.15218 | 7.831238
800 | 570 | 22.24114 | 7.857558
800 | 570 | 22.33011 | 7.88396
800 | 570 | 22.41907 | 7.910441
800 | 570 | 22.50803 | 7.937011
800 | 570 | 22.59699 | 7.963685
800 | 570 | 22.68595 | 7.990478
800 | 570 | 22.77492 | 8.017407
800 | 570 | 22.86388 | 8.044478
800 | 570 | 22.95284 | 8.07167
800 | 570 | 23.0418 | 8.098965
800 | 570 | 23.13077 | 8.126346
800 | 570 | 23.21973 | 8.153798
800 | 570 | 23.30869 | 8.181308
800 | 570 | 23.39765 | 8.208864
800 | 570 | 23.48662 | 8.236463
800 | 570 | 23.57558 | 8.264109
800 | 570 | 23.66454 | 8.29181
800 | 570 | 23.7535 | 8.319569
800 | 570 | 23.84246 | 8.347388
800 | 570 | 23.93143 | 8.375265
800 | 570 | 24.02039 | 8.403193
800 | 570 | 24.10935 | 8.431165
800 | 570 | 24.19831 | 8.459164
800 | 570 | 24.28728 | 8.487159
800 | 570 | 24.37624 | 8.515113
800 | 570 | 24.4652 | 8.542982
800 | 570 | 24.55416 | 8.570728
800 | 570 | 24.64313 | 8.598326
800 | 570 | 24.73209 | 8.625776
800 | 570 | 24.82105 | 8.653094
800 | 570 | 24.91001 | 8.680307
800 | 570 | 24.99898 | 8.707449
800 | 570 | 25.08794 | 8.734548
800 | 570 | 25.1769 | 8.761621
800 | 570 | 25.26586 | 8.788661
800 | 570 | 25.35482 | 8.815663
800 | 570 | 25.44379 | 8.842613
800 | 570 | 25.53275 | 8.869498
800 | 570 | 25.62171 | 8.896314
800 | 570 | 25.71067 | 8.923062
800 | 570 | 25.79964 | 8.949743
800 | 570 | 25.8886 | 8.976359
800 | 570 | 25.97756 | 9.002924
800 | 570 | 26.06652 | 9.029465
800 | 570 | 26.15549 | 9.056012
800 | 570 | 26.24445 | 9.082596
800 | 570 | 26.33341 | 9.10924
800 | 570 | 26.42237 | 9.135958
800 | 570 | 26.51134 | 9.162759
800 | 570 | 26.6003 | 9.189642
800 | 570 | 26.68926 | 9.216604
800 | 570 | 26.77822 | 9.243628
800 | 570 | 26.86718 | 9.270686
800 | 570 | 26.95615 | 9.297751
800 | 570 | 27.04511 | 9.324813
800 | 570 | 27.13407 | 9.351883
800 | 570 | 27.22303 | 9.378974
800 | 570 | 27.312 | 9.406105
800 | 570 | 27.40096 | 9.433307
800 | 570 | 27.48992 | 9.460623
800 | 570 | 27.57888 | 9.488086
800 | 570 | 27.66785 | 9.515717
800 | 570 | 27.75681 | 9.543512
800 | 570 | 27.84577 | 9.57145
800 | 570 | 27.93473 | 9.599512
800 | 570 | 28.0237 | 9.627691
800 | 570 | 28.11266 | 9.655982
800 | 570 | 28.20162 | 9.684394
800 | 570 | 28.29058 | 9.71294
800 | 570 | 28.37954 | 9.741624
800 | 570 | 28.46851 | 9.770445
800 | 570 | 28.55747 | 9.799403
800 | 570 | 28.64643 | 9.828498
800 | 570 | 28.73539 | 9.857745
800 | 570 | 28.82436 | 9.88716
800 | 570 | 28.91332 | 9.916757
800 | 570 | 29.00228 | 9.946543
800 | 570 | 29.09124 | 9.976514
800 | 570 | 29.18021 | 10.00665
800 | 570 | 29.26917 | 10.03693
800 | 570 | 29.35813 | 10.06732
800 | 570 | 29.44709 | 10.0978
800 | 570 | 29.53606 | 10.12834
800 | 570 | 29.62502 | 10.15897
800 | 570 | 29.71398 | 10.18967
800 | 570 | 29.80294 | 10.22045
800 | 570 | 29.8919 | 10.25133
800 | 570 | 29.98087 | 10.28231
800 | 570 | 30.06983 | 10.31338
800 | 570 | 30.15879 | 10.34453
800 | 570 | 30.24775 | 10.37574
800 | 570 | 30.33672 | 10.40699
800 | 570 | 30.42568 | 10.43829
800 | 570 | 30.51464 | 10.46964
800 | 570 | 30.6036 | 10.50103
800 | 570 | 30.69257 | 10.53249
800 | 570 | 30.78153 | 10.56401
800 | 570 | 30.87049 | 10.5956
800 | 570 | 30.95945 | 10.62726
800 | 570 | 31.04841 | 10.659
800 | 570 | 31.13738 | 10.69082
800 | 570 | 31.22634 | 10.72272
800 | 570 | 31.3153 | 10.75472
800 | 570 | 31.40426 | 10.78683
800 | 570 | 31.49323 | 10.81905
800 | 570 | 31.58219 | 10.85138
800 | 570 | 31.67115 | 10.88381
800 | 570 | 31.76011 | 10.91634
800 | 570 | 31.84908 | 10.94896
800 | 570 | 31.93804 | 10.98165
800 | 570 | 32.027 | 11.01443
800 | 570 | 32.11596 | 11.04729
800 | 570 | 32.20493 | 11.08023
800 | 570 | 32.29389 | 11.11324
800 | 570 | 32.38285 | 11.14631
800 | 570 | 32.47181 | 11.17944
800 | 570 | 32.56077 | 11.21262
800 | 570 | 32.64974 | 11.24587
800 | 570 | 32.7387 | 11.27918
800 | 570 | 32.82766 | 11.31258
800 | 570 | 32.91662 | 11.34604
800 | 570 | 33.00559 | 11.37957
800 | 570 | 33.09455 | 11.41314
800 | 570 | 33.18351 | 11.44675
800 | 570 | 33.27247 | 11.48043
800 | 570 | 33.36144 | 11.51418
800 | 570 | 33.4504 | 11.54803
800 | 570 | 33.53936 | 11.58199
800 | 570 | 33.62832 | 11.61608
800 | 570 | 33.71729 | 11.6503
800 | 570 | 33.80625 | 11.68463
800 | 570 | 33.89521 | 11.71909
800 | 570 | 33.98417 | 11.75367
800 | 570 | 34.07313 | 11.78838
800 | 570 | 34.1621 | 11.82324
800 | 570 | 34.25106 | 11.85823
800 | 570 | 34.34002 | 11.89336
800 | 570 | 34.42898 | 11.92861
800 | 570 | 34.51795 | 11.96399
800 | 570 | 34.60691 | 11.9995
800 | 570 | 34.69587 | 12.03513
800 | 570 | 34.78483 | 12.07089
800 | 570 | 34.8738 | 12.10677
800 | 570 | 34.96276 | 12.14275
800 | 570 | 35.05172 | 12.17884
800 | 570 | 35.14068 | 12.21504
800 | 570 | 35.22965 | 12.25135
800 | 570 | 35.31861 | 12.28779
800 | 570 | 35.40757 | 12.32436
800 | 570 | 35.49653 | 12.36104
800 | 570 | 35.58549 | 12.39784
800 | 570 | 35.67446 | 12.43475
800 | 570 | 35.76342 | 12.47178
800 | 570 | 35.85238 | 12.50895
800 | 570 | 35.94134 | 12.54629
800 | 570 | 36.03031 | 12.5838
800 | 570 | 36.11927 | 12.62147
800 | 570 | 36.20823 | 12.65932
800 | 570 | 36.29719 | 12.69732
800 | 570 | 36.38616 | 12.73551
800 | 570 | 36.47512 | 12.77388
800 | 570 | 36.56408 | 12.81244
800 | 570 | 36.65304 | 12.85118
800 | 570 | 36.74201 | 12.8901
800 | 570 | 36.83097 | 12.92917
800 | 570 | 36.91993 | 12.96841
800 | 570 | 37.00889 | 13.00781
800 | 570 | 37.09785 | 13.04737
800 | 570 | 37.18682 | 13.08708
800 | 570 | 37.27578 | 13.12691
800 | 570 | 37.36474 | 13.16682
800 | 570 | 37.4537 | 13.2068
800 | 570 | 37.54267 | 13.24685
800 | 570 | 37.63163 | 13.287
800 | 570 | 37.72059 | 13.32733
800 | 570 | 37.80955 | 13.36787
800 | 570 | 37.89852 | 13.40865
800 | 570 | 37.98748 | 13.44969
800 | 570 | 38.07644 | 13.49103
800 | 570 | 38.1654 | 13.53273
800 | 570 | 38.25437 | 13.57486
800 | 570 | 38.34333 | 13.61745
800 | 570 | 38.43229 | 13.66045
800 | 570 | 38.52125 | 13.70377
800 | 570 | 38.61021 | 13.74734
800 | 570 | 38.69918 | 13.7911
800 | 570 | 38.78814 | 13.83506
800 | 570 | 38.8771 | 13.87924
800 | 570 | 38.96606 | 13.92362
800 | 570 | 39.05503 | 13.96824
800 | 570 | 39.14399 | 14.01309
800 | 570 | 39.23295 | 14.05814
800 | 570 | 39.32191 | 14.10335
800 | 570 | 39.41088 | 14.14877
800 | 570 | 39.49984 | 14.19456
800 | 570 | 39.5888 | 14.24096
800 | 570 | 39.67776 | 14.28818
800 | 570 | 39.76672 | 14.33628
800 | 570 | 39.85569 | 14.38514
800 | 570 | 39.94465 | 14.43461
800 | 570 | 40.03361 | 14.48456
800 | 570 | 40.12257 | 14.53492
800 | 570 | 40.21154 | 14.58567
800 | 570 | 40.3005 | 14.63678
800 | 570 | 40.38946 | 14.68817
800 | 570 | 40.47842 | 14.73983
800 | 570 | 40.56739 | 14.79177
800 | 570 | 40.65635 | 14.84403
800 | 570 | 40.74531 | 14.89666
800 | 570 | 40.83427 | 14.9497
800 | 570 | 40.92324 | 15.00312
800 | 570 | 41.0122 | 15.05689
800 | 570 | 41.10116 | 15.11098
800 | 570 | 41.19012 | 15.1654
800 | 570 | 41.27908 | 15.22016
800 | 570 | 41.36805 | 15.27529
800 | 570 | 41.45701 | 15.33084
800 | 570 | 41.54597 | 15.38696
800 | 570 | 41.63493 | 15.44377
800 | 570 | 41.7239 | 15.50126
800 | 570 | 41.81286 | 15.55949
800 | 570 | 41.90182 | 15.61861
800 | 570 | 41.99078 | 15.67863
800 | 570 | 42.07975 | 15.73949
800 | 570 | 42.16871 | 15.80085
800 | 570 | 42.25767 | 15.86249
800 | 570 | 42.34663 | 15.9244
800 | 570 | 42.4356 | 15.98662
800 | 570 | 42.52456 | 16.04925
800 | 570 | 42.61352 | 16.1124
800 | 570 | 42.70248 | 16.17598
800 | 570 | 42.79144 | 16.23979
800 | 570 | 42.88041 | 16.30362
800 | 570 | 42.96937 | 16.36742
800 | 570 | 43.05833 | 16.43134
800 | 570 | 43.14729 | 16.49771
800 | 570 | 43.23626 | 16.56426
800 | 570 | 43.32522 | 16.63101
800 | 570 | 43.41418 | 16.69793
800 | 570 | 43.50314 | 16.76501
800 | 570 | 43.59211 | 16.83222
800 | 570 | 43.68107 | 16.89956
800 | 570 | 43.77003 | 16.96701
800 | 570 | 43.85899 | 17.03457
800 | 570 | 43.94796 | 17.10224
800 | 570 | 44.03692 | 17.17
800 | 570 | 44.12588 | 17.23786
800 | 570 | 44.21484 | 17.30581
800 | 570 | 44.3038 | 17.37384
800 | 540 | 0 | 0
800 | 540 | 0.000278 | 0.0681331
800 | 540 | 0.1091503 | 0.2217348
800 | 540 | 0.2180226 | 0.3731967
800 | 540 | 0.3268948 | 0.5216021
800 | 540 | 0.4357671 | 0.666398
800 | 540 | 0.5446394 | 0.8982878
800 | 540 | 0.6535117 | 0.984212
800 | 540 | 0.7623839 | 1.045397
800 | 540 | 0.8712562 | 1.100842
800 | 540 | 0.9801285 | 1.152418
800 | 540 | 1.089001 | 1.201378
800 | 540 | 1.197873 | 1.248415
800 | 540 | 1.306745 | 1.293338
800 | 540 | 1.415618 | 1.33603
800 | 540 | 1.52449 | 1.376604
800 | 540 | 1.633362 | 1.415271
800 | 540 | 1.742234 | 1.452385
800 | 540 | 1.851107 | 1.488143
800 | 540 | 1.959979 | 1.522863
800 | 540 | 2.068851 | 1.556658
800 | 540 | 2.177724 | 1.589509
800 | 540 | 2.286596 | 1.621625
800 | 540 | 2.395468 | 1.653127
800 | 540 | 2.50434 | 1.684033
800 | 540 | 2.613213 | 1.714403
800 | 540 | 2.722085 | 1.744322
800 | 540 | 2.830957 | 1.773799
800 | 540 | 2.93983 | 1.802838
800 | 540 | 3.048702 | 1.831541
800 | 540 | 3.157574 | 1.859927
800 | 540 | 3.266446 | 1.887957
800 | 540 | 3.375319 | 1.915705
800 | 540 | 3.484191 | 1.943188
800 | 540 | 3.593063 | 1.970393
800 | 540 | 3.701935 | 1.997355
800 | 540 | 3.810808 | 2.024108
800 | 540 | 3.91968 | 2.050655
800 | 540 | 4.028552 | 2.076993
800 | 540 | 4.137425 | 2.103169
800 | 540 | 4.246297 | 2.129201
800 | 540 | 4.355169 | 2.155058
800 | 540 | 4.464041 | 2.180775
800 | 540 | 4.572914 | 2.206359
800 | 540 | 4.681786 | 2.231804
800 | 540 | 4.790658 | 2.257121
800 | 540 | 4.899531 | 2.28232
800 | 540 | 5.008403 | 2.307398
800 | 540 | 5.117275 | 2.332352
800 | 540 | 5.226147 | 2.357193
800 | 540 | 5.33502 | 2.381931
800 | 540 | 5.443892 | 2.40687
800 | 540 | 5.552764 | 2.432438
800 | 540 | 5.661636 | 2.4577
800 | 540 | 5.770509 | 2.483165
800 | 540 | 5.879381 | 2.50832
800 | 540 | 5.988253 | 2.533242
800 | 540 | 6.097126 | 2.558139
800 | 540 | 6.205998 | 2.582747
800 | 540 | 6.31487 | 2.607397
800 | 540 | 6.423742 | 2.631705
800 | 540 | 6.532615 | 2.656104
800 | 540 | 6.641487 | 2.680196
800 | 540 | 6.750359 | 2.704243
800 | 540 | 6.859232 | 2.728088
800 | 540 | 6.968104 | 2.751918
800 | 540 | 7.076976 | 2.775721
800 | 540 | 7.185848 | 2.799222
800 | 540 | 7.294721 | 2.822754
800 | 540 | 7.403593 | 2.846113
800 | 540 | 7.512465 | 2.869545
800 | 540 | 7.621337 | 2.892795
800 | 540 | 7.73021 | 2.915998
800 | 540 | 7.839082 | 2.93914
800 | 540 | 7.947954 | 2.962205
800 | 540 | 8.056827 | 2.985253
800 | 540 | 8.165699 | 3.008202
800 | 540 | 8.274571 | 3.031193
800 | 540 | 8.383443 | 3.054047
800 | 540 | 8.492316 | 3.076908
800 | 540 | 8.601188 | 3.099692
800 | 540 | 8.71006 | 3.122619
800 | 540 | 8.818933 | 3.145499
800 | 540 | 8.927805 | 3.168332
800 | 540 | 9.036677 | 3.191118
800 | 540 | 9.145549 | 3.213865
800 | 540 | 9.254422 | 3.236575
800 | 540 | 9.363294 | 3.259243
800 | 540 | 9.472166 | 3.281878
800 | 540 | 9.581039 | 3.304481
800 | 540 | 9.689911 | 3.32705
800 | 540 | 9.798783 | 3.349588
800 | 540 | 9.907655 | 3.372099
800 | 540 | 10.01653 | 3.394581
800 | 540 | 10.1254 | 3.417037
800 | 540 | 10.23427 | 3.439468
800 | 540 | 10.34314 | 3.461875
800 | 540 | 10.45202 | 3.484257
800 | 540 | 10.56089 | 3.506619
800 | 540 | 10.66976 | 3.528961
800 | 540 | 10.77863 | 3.551282
800 | 540 | 10.88751 | 3.573584
800 | 540 | 10.99638 | 3.59587
800 | 540 | 11.10525 | 3.618137
800 | 540 | 11.21412 | 3.640388
800 | 540 | 11.32299 | 3.662624
800 | 540 | 11.43187 | 3.684846
800 | 540 | 11.54074 | 3.707053
800 | 540 | 11.64961 | 3.729247
800 | 540 | 11.75848 | 3.75143
800 | 540 | 11.86736 | 3.773601
800 | 540 | 11.97623 | 3.795761
800 | 540 | 12.0851 | 3.817912
800 | 540 | 12.19397 | 3.840054
800 | 540 | 12.30285 | 3.862187
800 | 540 | 12.41172 | 3.884313
800 | 540 | 12.52059 | 3.906432
800 | 540 | 12.62946 | 3.928545
800 | 540 | 12.73833 | 3.950652
800 | 540 | 12.84721 | 3.972756
800 | 540 | 12.95608 | 3.994855
800 | 540 | 13.06495 | 4.016953
800 | 540 | 13.17382 | 4.039048
800 | 540 | 13.2827 | 4.061143
800 | 540 | 13.39157 | 4.083237
800 | 540 | 13.50044 | 4.105332
800 | 540 | 13.60931 | 4.127427
800 | 540 | 13.71819 | 4.149525
800 | 540 | 13.82706 | 4.171625
800 | 540 | 13.93593 | 4.193729
800 | 540 | 14.0448 | 4.215836
800 | 540 | 14.15367 | 4.237946
800 | 540 | 14.26255 | 4.260058
800 | 540 | 14.37142 | 4.28217
800 | 540 | 14.48029 | 4.30428
800 | 540 | 14.58916 | 4.326386
800 | 540 | 14.69804 | 4.348483
800 | 540 | 14.80691 | 4.370569
800 | 540 | 14.91578 | 4.392641
800 | 540 | 15.02465 | 4.414693
800 | 540 | 15.13352 | 4.436722
800 | 540 | 15.2424 | 4.458727
800 | 540 | 15.35127 | 4.480702
800 | 540 | 15.46014 | 4.502641
800 | 540 | 15.56901 | 4.524545
800 | 540 | 15.67789 | 4.54641
800 | 540 | 15.78676 | 4.568227
800 | 540 | 15.89563 | 4.589999
800 | 540 | 16.0045 | 4.611723
800 | 540 | 16.11338 | 4.633389
800 | 540 | 16.22225 | 4.654998
800 | 540 | 16.33112 | 4.67655
800 | 540 | 16.43999 | 4.698039
800 | 540 | 16.54886 | 4.719459
800 | 540 | 16.65774 | 4.740814
800 | 540 | 16.76661 | 4.762103
800 | 540 | 16.87548 | 4.783311
800 | 540 | 16.98435 | 4.80445
800 | 540 | 17.09323 | 4.82552
800 | 540 | 17.2021 | 4.846512
800 | 540 | 17.31097 | 4.86743
800 | 540 | 17.41984 | 4.88828
800 | 540 | 17.52871 | 4.909057
800 | 540 | 17.63759 | 4.929766
800 | 540 | 17.74646 | 4.950414
800 | 540 | 17.85533 | 4.971002
800 | 540 | 17.9642 | 4.99153
800 | 540 | 18.07308 | 5.012013
800 | 540 | 18.18195 | 5.032453
800 | 540 | 18.29082 | 5.052854
800 | 540 | 18.39969 | 5.073224
800 | 540 | 18.50857 | 5.093574
800 | 540 | 18.61744 | 5.11391
800 | 540 | 18.72631 | 5.13424
800 | 540 | 18.83518 | 5.154572
800 | 540 | 18.94405 | 5.174913
800 | 540 | 19.05293 | 5.195272
800 | 540 | 19.1618 | 5.215651
800 | 540 | 19.27067 | 5.236056
800 | 540 | 19.37954 | 5.256496
800 | 540 | 19.48842 | 5.27697
800 | 540 | 19.59729 | 5.297481
800 | 540 | 19.70616 | 5.318038
800 | 540 | 19.81503 | 5.338639
800 | 540 | 19.9239 | 5.359285
800 | 540 | 20.03278 | 5.379984
800 | 540 | 20.14165 | 5.400739
800 | 540 | 20.25052 | 5.421547
800 | 540 | 20.35939 | 5.442415
800 | 540 | 20.46827 | 5.463353
800 | 540 | 20.57714 | 5.484355
800 | 540 | 20.68601 | 5.50542
800 | 540 | 20.79488 | 5.526563
800 | 540 | 20.90376 | 5.547775
800 | 540 | 21.01263 | 5.569055
800 | 540 | 21.1215 | 5.590413
800 | 540 | 21.23037 | 5.611844
800 | 540 | 21.33924 | 5.633344
800 | 540 | 21.44812 | 5.654918
800 | 540 | 21.55699 | 5.676566
800 | 540 | 21.66586 | 5.698283
800 | 540 | 21.77473 | 5.72007
800 | 540 | 21.88361 | 5.741933
800 | 540 | 21.99248 | 5.763863
800 | 540 | 22.10135 | 5.785858
800 | 540 | 22.21022 | 5.807926
800 | 540 | 22.3191 | 5.830057
800 | 540 | 22.42797 | 5.85225
800 | 540 | 22.53684 | 5.87451
800 | 540 | 22.64571 | 5.896838
800 | 540 | 22.75458 | 5.919227
800 | 540 | 22.86346 | 5.941686
800 | 540 | 22.97233 | 5.96422
800 | 540 | 23.0812 | 5.986824
800 | 540 | 23.19007 | 6.009495
800 | 540 | 23.29895 | 6.032253
800 | 540 | 23.40782 | 6.055094
800 | 540 | 23.51669 | 6.078018
800 | 540 | 23.62556 | 6.101051
800 | 540 | 23.73443 | 6.124187
800 | 540 | 23.84331 | 6.147424
800 | 540 | 23.95218 | 6.170779
800 | 540 | 24.06105 | 6.194273
800 | 540 | 24.16992 | 6.217899
800 | 540 | 24.2788 | 6.241666
800 | 540 | 24.38767 | 6.265604
800 | 540 | 24.49654 | 6.289698
800 | 540 | 24.60541 | 6.313954
800 | 540 | 24.71429 | 6.338415
800 | 540 | 24.82316 | 6.363063
800 | 540 | 24.93203 | 6.387899
800 | 540 | 25.0409 | 6.412949
800 | 540 | 25.14977 | 6.438211
800 | 540 | 25.25865 | 6.463675
800 | 540 | 25.36752 | 6.489356
800 | 540 | 25.47639 | 6.515271
800 | 540 | 25.58526 | 6.54139
800 | 540 | 25.69414 | 6.567711
800 | 540 | 25.80301 | 6.594272
800 | 540 | 25.91188 | 6.621029
800 | 540 | 26.02075 | 6.647974
800 | 540 | 26.12962 | 6.675129
800 | 540 | 26.2385 | 6.702468
800 | 540 | 26.34737 | 6.729975
800 | 540 | 26.45624 | 6.757654
800 | 540 | 26.56511 | 6.785499
800 | 540 | 26.67399 | 6.813482
800 | 540 | 26.78286 | 6.841599
800 | 540 | 26.89173 | 6.869856
800 | 540 | 27.0006 | 6.898222
800 | 540 | 27.10948 | 6.926692
800 | 540 | 27.21835 | 6.955269
800 | 540 | 27.32722 | 6.983936
800 | 540 | 27.43609 | 7.012684
800 | 540 | 27.54496 | 7.041515
800 | 540 | 27.65384 | 7.070423
800 | 540 | 27.76271 | 7.099401
800 | 540 | 27.87158 | 7.12845
800 | 540 | 27.98045 | 7.157572
800 | 540 | 28.08933 | 7.186756
800 | 540 | 28.1982 | 7.216
800 | 540 | 28.30707 | 7.245313
800 | 540 | 28.41594 | 7.274684
800 | 540 | 28.52481 | 7.304112
800 | 540 | 28.63369 | 7.333603
800 | 540 | 28.74256 | 7.363151
800 | 540 | 28.85143 | 7.392753
800 | 540 | 28.9603 | 7.422413
800 | 540 | 29.06918 | 7.452132
800 | 540 | 29.17805 | 7.481902
800 | 540 | 29.28692 | 7.511724
800 | 540 | 29.39579 | 7.541604
800 | 540 | 29.50467 | 7.571533
800 | 540 | 29.61354 | 7.60151
800 | 540 | 29.72241 | 7.631542
800 | 540 | 29.83128 | 7.661621
800 | 540 | 29.94015 | 7.691746
800 | 540 | 30.04903 | 7.721919
800 | 540 | 30.1579 | 7.752141
800 | 540 | 30.26677 | 7.782405
800 | 540 | 30.37564 | 7.812713
800 | 540 | 30.48452 | 7.843069
800 | 540 | 30.59339 | 7.873466
800 | 540 | 30.70226 | 7.903903
800 | 540 | 30.81113 | 7.934385
800 | 540 | 30.92001 | 7.964907
800 | 540 | 31.02888 | 7.995467
800 | 540 | 31.13775 | 8.026069
800 | 540 | 31.24662 | 8.05671
800 | 540 | 31.35549 | 8.087388
800 | 540 | 31.46437 | 8.118105
800 | 540 | 31.57324 | 8.148862
800 | 540 | 31.68211 | 8.179656
800 | 540 | 31.79098 | 8.210487
800 | 540 | 31.89986 | 8.241361
800 | 540 | 32.00873 | 8.272272
800 | 540 | 32.1176 | 8.303221
800 | 540 | 32.22647 | 8.334215
800 | 540 | 32.33534 | 8.365251
800 | 540 | 32.44422 | 8.396329
800 | 540 | 32.55309 | 8.427454
800 | 540 | 32.66196 | 8.458627
800 | 540 | 32.77083 | 8.489847
800 | 540 | 32.87971 | 8.521116
800 | 540 | 32.98858 | 8.55244
800 | 540 | 33.09745 | 8.583813
800 | 540 | 33.20632 | 8.615235
800 | 540 | 33.3152 | 8.646716
800 | 540 | 33.42407 | 8.678248
800 | 540 | 33.53294 | 8.709829
800 | 540 | 33.64181 | 8.741466
800 | 540 | 33.75068 | 8.773159
800 | 540 | 33.85956 | 8.804902
800 | 540 | 33.96843 | 8.836702
800 | 540 | 34.0773 | 8.86856
800 | 540 | 34.18617 | 8.900472
800 | 540 | 34.29505 | 8.93244
800 | 540 | 34.40392 | 8.964475
800 | 540 | 34.51279 | 8.996566
800 | 540 | 34.62166 | 9.028715
800 | 540 | 34.73053 | 9.060932
800 | 540 | 34.83941 | 9.093213
800 | 540 | 34.94828 | 9.125556
800 | 540 | 35.05715 | 9.157971
800 | 540 | 35.16602 | 9.190458
800 | 540 | 35.2749 | 9.223013
800 | 540 | 35.38377 | 9.255639
800 | 540 | 35.49264 | 9.288347
800 | 540 | 35.60151 | 9.321127
800 | 540 | 35.71039 | 9.353981
800 | 540 | 35.81926 | 9.386925
800 | 540 | 35.92813 | 9.419947
800 | 540 | 36.037 | 9.453049
800 | 540 | 36.14587 | 9.486239
800 | 540 | 36.25475 | 9.519517
800 | 540 | 36.36362 | 9.552877
800 | 540 | 36.47249 | 9.586327
800 | 540 | 36.58136 | 9.619873
800 | 540 | 36.69024 | 9.653505
800 | 540 | 36.79911 | 9.687228
800 | 540 | 36.90798 | 9.721054
800 | 540 | 37.01685 | 9.754972
800 | 540 | 37.12572 | 9.788982
800 | 540 | 37.2346 | 9.823098
800 | 540 | 37.34347 | 9.857315
800 | 540 | 37.45234 | 9.891627
800 | 540 | 37.56121 | 9.926046
800 | 540 | 37.67009 | 9.960575
800 | 540 | 37.77896 | 9.995205
800 | 540 | 37.88783 | 10.02994
800 | 540 | 37.9967 | 10.0648
800 | 540 | 38.10558 | 10.09975
800 | 540 | 38.21445 | 10.13482
800 | 540 | 38.32332 | 10.17002
800 | 540 | 38.43219 | 10.20533
800 | 540 | 38.54106 | 10.24075
800 | 540 | 38.64994 | 10.27629
800 | 540 | 38.75881 | 10.31196
800 | 540 | 38.86768 | 10.34774
800 | 540 | 38.97655 | 10.38365
800 | 540 | 39.08543 | 10.41968
800 | 540 | 39.1943 | 10.45582
800 | 540 | 39.30317 | 10.49209
800 | 540 | 39.41204 | 10.52849
800 | 540 | 39.52092 | 10.565
800 | 540 | 39.62979 | 10.60163
800 | 540 | 39.73866 | 10.6384
800 | 540 | 39.84753 | 10.67528
800 | 540 | 39.9564 | 10.71228
800 | 540 | 40.06528 | 10.74942
800 | 540 | 40.17415 | 10.78668
800 | 540 | 40.28302 | 10.82407
800 | 540 | 40.39189 | 10.86158
800 | 540 | 40.50077 | 10.89923
800 | 540 | 40.60964 | 10.93701
800 | 540 | 40.71851 | 10.97491
800 | 540 | 40.82738 | 11.01297
800 | 540 | 40.93625 | 11.05115
800 | 540 | 41.04513 | 11.08947
800 | 540 | 41.154 | 11.12792
800 | 540 | 41.26287 | 11.16653
800 | 540 | 41.37174 | 11.20526
800 | 540 | 41.48062 | 11.24414
800 | 540 | 41.58949 | 11.28318
800 | 540 | 41.69836 | 11.32235
800 | 540 | 41.80723 | 11.36167
800 | 540 | 41.91611 | 11.40116
800 | 540 | 42.02498 | 11.44081
800 | 540 | 42.13385 | 11.4806
800 | 540 | 42.24272 | 11.52057
800 | 540 | 42.35159 | 11.56071
800 | 540 | 42.46047 | 11.601
800 | 540 | 42.56934 | 11.64148
800 | 540 | 42.67821 | 11.68214
800 | 540 | 42.78708 | 11.72297
800 | 540 | 42.89596 | 11.76399
800 | 540 | 43.00483 | 11.80522
800 | 540 | 43.1137 | 11.84663
800 | 540 | 43.22257 | 11.88822
800 | 540 | 43.33144 | 11.93005
800 | 540 | 43.44032 | 11.97208
800 | 540 | 43.54919 | 12.01433
800 | 540 | 43.65806 | 12.05681
800 | 540 | 43.76693 | 12.09953
800 | 540 | 43.87581 | 12.14248
800 | 540 | 43.98468 | 12.18569
800 | 540 | 44.09355 | 12.22917
800 | 540 | 44.20242 | 12.27291
800 | 540 | 44.3113 | 12.31691
800 | 540 | 44.42017 | 12.36123
800 | 540 | 44.52904 | 12.40583
800 | 540 | 44.63791 | 12.45072
800 | 540 | 44.74678 | 12.49594
800 | 540 | 44.85566 | 12.54147
800 | 540 | 44.96453 | 12.58731
800 | 540 | 45.0734 | 12.63348
800 | 540 | 45.18227 | 12.67997
800 | 540 | 45.29115 | 12.72676
800 | 540 | 45.40002 | 12.77386
800 | 540 | 45.50889 | 12.82129
800 | 540 | 45.61776 | 12.86898
800 | 540 | 45.72663 | 12.91695
800 | 540 | 45.83551 | 12.9652
800 | 540 | 45.94438 | 13.01369
800 | 540 | 46.05325 | 13.06239
800 | 540 | 46.16212 | 13.11133
800 | 540 | 46.271 | 13.16045
800 | 540 | 46.37987 | 13.20975
800 | 540 | 46.48874 | 13.25921
800 | 540 | 46.59761 | 13.30883
800 | 540 | 46.70649 | 13.35858
800 | 540 | 46.81536 | 13.40845
800 | 540 | 46.92423 | 13.45847
800 | 540 | 47.0331 | 13.5086
800 | 540 | 47.14197 | 13.55884
800 | 540 | 47.25085 | 13.6092
800 | 540 | 47.35972 | 13.65967
800 | 540 | 47.46859 | 13.71026
800 | 540 | 47.57746 | 13.76097
800 | 540 | 47.68634 | 13.81245
800 | 540 | 47.79521 | 13.86518
800 | 540 | 47.90408 | 13.91787
800 | 540 | 48.01295 | 13.97051
800 | 540 | 48.12183 | 14.02313
800 | 540 | 48.2307 | 14.07573
800 | 540 | 48.33957 | 14.12832
800 | 540 | 48.44844 | 14.18089
800 | 540 | 48.55731 | 14.23347
800 | 540 | 48.66619 | 14.28604
800 | 540 | 48.77506 | 14.33862
800 | 540 | 48.88393 | 14.39121
800 | 540 | 48.9928 | 14.4438
800 | 540 | 49.10168 | 14.49641
800 | 540 | 49.21055 | 14.54903
800 | 540 | 49.31942 | 14.60167
800 | 540 | 49.42829 | 14.65433
800 | 540 | 49.53716 | 14.70701
800 | 540 | 49.64604 | 14.7597
800 | 540 | 49.75491 | 14.81242
800 | 540 | 49.86378 | 14.86516
800 | 540 | 49.97265 | 14.91793
800 | 540 | 50.08153 | 14.97072
800 | 540 | 50.1904 | 15.02353
800 | 540 | 50.29927 | 15.07638
800 | 540 | 50.40814 | 15.12925
800 | 540 | 50.51702 | 15.18215
800 | 540 | 50.62589 | 15.23508
800 | 540 | 50.73476 | 15.28805
800 | 540 | 50.84363 | 15.34104
800 | 540 | 50.9525 | 15.39407
800 | 540 | 51.06138 | 15.44713
800 | 540 | 51.17025 | 15.50023
800 | 540 | 51.27912 | 15.55336
800 | 540 | 51.38799 | 15.60653
800 | 540 | 51.49687 | 15.65973
800 | 540 | 51.60574 | 15.71298
800 | 540 | 51.71461 | 15.76626
800 | 540 | 51.82348 | 15.81957
800 | 540 | 51.93235 | 15.87293
800 | 540 | 52.04123 | 15.92632
800 | 540 | 52.1501 | 15.97974
800 | 540 | 52.25897 | 16.03321
800 | 540 | 52.36784 | 16.08672
800 | 540 | 52.47672 | 16.14026
800 | 540 | 52.58559 | 16.19383
800 | 540 | 52.69446 | 16.24745
800 | 540 | 52.80333 | 16.30109
800 | 540 | 52.91221 | 16.35477
800 | 540 | 53.02108 | 16.40848
800 | 540 | 53.12995 | 16.46223
800 | 540 | 53.23882 | 16.516
800 | 540 | 53.34769 | 16.56981
800 | 540 | 53.45657 | 16.62365
800 | 540 | 53.56544 | 16.67751
800 | 540 | 53.67431 | 16.7314
800 | 540 | 53.78318 | 16.78532
800 | 540 | 53.89206 | 16.83927
800 | 540 | 54.00093 | 16.89324
800 | 540 | 54.1098 | 16.94724
800 | 540 | 54.21867 | 17.00126
800 | 510 | 0 | 0
800 | 510 | 0.000834 | 0.03835386
800 | 510 | 0.2062338 | 0.1778738
800 | 510 | 0.4116336 | 0.315522
800 | 510 | 0.6170333 | 0.4504619
800 | 510 | 0.8224331 | 0.6045478
800 | 510 | 1.027833 | 0.7609924
800 | 510 | 1.233233 | 0.8129323
800 | 510 | 1.438632 | 0.8605478
800 | 510 | 1.644032 | 0.9042487
800 | 510 | 1.849432 | 0.9444166
800 | 510 | 2.054832 | 0.9818493
800 | 510 | 2.260232 | 1.017028
800 | 510 | 2.465631 | 1.050542
800 | 510 | 2.671031 | 1.082815
800 | 510 | 2.876431 | 1.113986
800 | 510 | 3.081831 | 1.144145
800 | 510 | 3.28723 | 1.173356
800 | 510 | 3.49263 | 1.20186
800 | 510 | 3.69803 | 1.229759
800 | 510 | 3.90343 | 1.25714
800 | 510 | 4.10883 | 1.284047
800 | 510 | 4.314229 | 1.310554
800 | 510 | 4.519629 | 1.336656
800 | 510 | 4.725029 | 1.362387
800 | 510 | 4.930429 | 1.387754
800 | 510 | 5.135828 | 1.412778
800 | 510 | 5.341228 | 1.437458
800 | 510 | 5.546628 | 1.4618
800 | 510 | 5.752028 | 1.485826
800 | 510 | 5.957428 | 1.509532
800 | 510 | 6.162827 | 1.532966
800 | 510 | 6.368227 | 1.557279
800 | 510 | 6.573627 | 1.58134
800 | 510 | 6.779027 | 1.60518
800 | 510 | 6.984426 | 1.628602
800 | 510 | 7.189826 | 1.65184
800 | 510 | 7.395226 | 1.674742
800 | 510 | 7.600626 | 1.697281
800 | 510 | 7.806026 | 1.71968
800 | 510 | 8.011425 | 1.74173
800 | 510 | 8.216825 | 1.763567
800 | 510 | 8.422225 | 1.78527
800 | 510 | 8.627625 | 1.806691
800 | 510 | 8.833024 | 1.828019
800 | 510 | 9.038424 | 1.84917
800 | 510 | 9.243824 | 1.870181
800 | 510 | 9.449224 | 1.891197
800 | 510 | 9.654624 | 1.912261
800 | 510 | 9.860023 | 1.933184
800 | 510 | 10.06542 | 1.953977
800 | 510 | 10.27082 | 1.974645
800 | 510 | 10.47622 | 1.995193
800 | 510 | 10.68162 | 2.015631
800 | 510 | 10.88702 | 2.03596
800 | 510 | 11.09242 | 2.056192
800 | 510 | 11.29782 | 2.076326
800 | 510 | 11.50322 | 2.096375
800 | 510 | 11.70862 | 2.116337
800 | 510 | 11.91402 | 2.136223
800 | 510 | 12.11942 | 2.156033
800 | 510 | 12.32482 | 2.175776
800 | 510 | 12.53022 | 2.195452
800 | 510 | 12.73562 | 2.21507
800 | 510 | 12.94102 | 2.234632
800 | 510 | 13.14642 | 2.254146
800 | 510 | 13.35182 | 2.273616
800 | 510 | 13.55722 | 2.293044
800 | 510 | 13.76262 | 2.312432
800 | 510 | 13.96802 | 2.331779
800 | 510 | 14.17342 | 2.351087
800 | 510 | 14.37882 | 2.370355
800 | 510 | 14.58422 | 2.389586
800 | 510 | 14.78962 | 2.40878
800 | 510 | 14.99502 | 2.42794
800 | 510 | 15.20042 | 2.447066
800 | 510 | 15.40582 | 2.466159
800 | 510 | 15.61122 | 2.48522
800 | 510 | 15.81662 | 2.50425
800 | 510 | 16.02202 | 2.523248
800 | 510 | 16.22742 | 2.542213
800 | 510 | 16.43282 | 2.561148
800 | 510 | 16.63822 | 2.580049
800 | 510 | 16.84362 | 2.59892
800 | 510 | 17.04902 | 2.617757
800 | 510 | 17.25442 | 2.636564
800 | 510 | 17.45982 | 2.655339
800 | 510 | 17.66521 | 2.674083
800 | 510 | 17.87061 | 2.692797
800 | 510 | 18.07601 | 2.711482
800 | 510 | 18.28141 | 2.730137
800 | 510 | 18.48681 | 2.748761
800 | 510 | 18.69221 | 2.767355
800 | 510 | 18.89761 | 2.785915
800 | 510 | 19.10301 | 2.804441
800 | 510 | 19.30841 | 2.82294
800 | 510 | 19.51381 | 2.841443
800 | 510 | 19.71921 | 2.860024
800 | 510 | 19.92461 | 2.878787
800 | 510 | 20.13001 | 2.897886
800 | 510 | 20.33541 | 2.91744
800 | 510 | 20.54081 | 2.937543
800 | 510 | 20.74621 | 2.958176
800 | 510 | 20.95161 | 2.979234
800 | 510 | 21.15701 | 3.00058
800 | 510 | 21.36241 | 3.022078
800 | 510 | 21.56781 | 3.043636
800 | 510 | 21.77321 | 3.065199
800 | 510 | 21.97861 | 3.086744
800 | 510 | 22.18401 | 3.108261
800 | 510 | 22.38941 | 3.129746
800 | 510 | 22.59481 | 3.15121
800 | 510 | 22.80021 | 3.172649
800 | 510 | 23.00561 | 3.194065
800 | 510 | 23.21101 | 3.215453
800 | 510 | 23.41641 | 3.236802
800 | 510 | 23.62181 | 3.258106
800 | 510 | 23.82721 | 3.279347
800 | 510 | 24.03261 | 3.300503
800 | 510 | 24.23801 | 3.321552
800 | 510 | 24.44341 | 3.342474
800 | 510 | 24.64881 | 3.363224
800 | 510 | 24.85421 | 3.383787
800 | 510 | 25.05961 | 3.404115
800 | 510 | 25.26501 | 3.424197
800 | 510 | 25.47041 | 3.444009
800 | 510 | 25.67581 | 3.463596
800 | 510 | 25.88121 | 3.483035
800 | 510 | 26.08661 | 3.502497
800 | 510 | 26.29201 | 3.522249
800 | 510 | 26.49741 | 3.542611
800 | 510 | 26.70281 | 3.563855
800 | 510 | 26.9082 | 3.586187
800 | 510 | 27.1136 | 3.609512
800 | 510 | 27.319 | 3.633687
800 | 510 | 27.5244 | 3.658361
800 | 510 | 27.7298 | 3.683279
800 | 510 | 27.9352 | 3.708225
800 | 510 | 28.1406 | 3.733074
800 | 510 | 28.346 | 3.757785
800 | 510 | 28.5514 | 3.782353
800 | 510 | 28.7568 | 3.80679
800 | 510 | 28.9622 | 3.831106
800 | 510 | 29.1676 | 3.855307
800 | 510 | 29.373 | 3.879405
800 | 510 | 29.5784 | 3.903402
800 | 510 | 29.7838 | 3.927309
800 | 510 | 29.9892 | 3.951125
800 | 510 | 30.1946 | 3.974861
800 | 510 | 30.4 | 3.998516
800 | 510 | 30.6054 | 4.022097
800 | 510 | 30.8108 | 4.045604
800 | 510 | 31.0162 | 4.069041
800 | 510 | 31.2216 | 4.092408
800 | 510 | 31.427 | 4.115706
800 | 510 | 31.6324 | 4.138936
800 | 510 | 31.8378 | 4.162098
800 | 510 | 32.0432 | 4.185194
800 | 510 | 32.2486 | 4.208217
800 | 510 | 32.454 | 4.231169
800 | 510 | 32.6594 | 4.25404
800 | 510 | 32.8648 | 4.27683
800 | 510 | 33.0702 | 4.299529
800 | 510 | 33.2756 | 4.322135
800 | 510 | 33.481 | 4.34464
800 | 510 | 33.6864 | 4.367043
800 | 510 | 33.8918 | 4.389342
800 | 510 | 34.0972 | 4.411542
800 | 510 | 34.3026 | 4.433653
800 | 510 | 34.508 | 4.455683
800 | 510 | 34.7134 | 4.477645
800 | 510 | 34.9188 | 4.499544
800 | 510 | 35.1242 | 4.521394
800 | 510 | 35.3296 | 4.543197
800 | 510 | 35.535 | 4.564962
800 | 510 | 35.7404 | 4.586691
800 | 510 | 35.9458 | 4.60839
800 | 510 | 36.15119 | 4.630065
800 | 510 | 36.35659 | 4.65172
800 | 510 | 36.56199 | 4.67336
800 | 510 | 36.76739 | 4.694989
800 | 510 | 36.97279 | 4.716613
800 | 510 | 37.17819 | 4.738234
800 | 510 | 37.38359 | 4.759857
800 | 510 | 37.58899 | 4.781484
800 | 510 | 37.79439 | 4.803119
800 | 510 | 37.99979 | 4.824765
800 | 510 | 38.20519 | 4.846425
800 | 510 | 38.41059 | 4.8681
800 | 510 | 38.61599 | 4.889793
800 | 510 | 38.82139 | 4.911504
800 | 510 | 39.02679 | 4.933236
800 | 510 | 39.23219 | 4.954988
800 | 510 | 39.43759 | 4.976762
800 | 510 | 39.64299 | 4.998559
800 | 510 | 39.84839 | 5.020381
800 | 510 | 40.05379 | 5.04223
800 | 510 | 40.25919 | 5.064109
800 | 510 | 40.46459 | 5.086018
800 | 510 | 40.66999 | 5.107963
800 | 510 | 40.87539 | 5.129944
800 | 510 | 41.08079 | 5.151965
800 | 510 | 41.28619 | 5.174028
800 | 510 | 41.49159 | 5.196132
800 | 510 | 41.69699 | 5.218276
800 | 510 | 41.90239 | 5.240454
800 | 510 | 42.10779 | 5.262664
800 | 510 | 42.31319 | 5.2849
800 | 510 | 42.51859 | 5.307157
800 | 510 | 42.72399 | 5.32943
800 | 510 | 42.92939 | 5.351714
800 | 510 | 43.13479 | 5.374005
800 | 510 | 43.34019 | 5.396298
800 | 510 | 43.54559 | 5.41859
800 | 510 | 43.75099 | 5.440878
800 | 510 | 43.95639 | 5.46316
800 | 510 | 44.16179 | 5.485433
800 | 510 | 44.36719 | 5.507696
800 | 510 | 44.57259 | 5.529949
800 | 510 | 44.77799 | 5.552192
800 | 510 | 44.98339 | 5.574424
800 | 510 | 45.18879 | 5.596645
800 | 510 | 45.39418 | 5.618858
800 | 510 | 45.59958 | 5.641061
800 | 510 | 45.80498 | 5.663255
800 | 510 | 46.01038 | 5.68544
800 | 510 | 46.21578 | 5.707617
800 | 510 | 46.42118 | 5.729782
800 | 510 | 46.62658 | 5.751936
800 | 510 | 46.83198 | 5.774077
800 | 510 | 47.03738 | 5.796204
800 | 510 | 47.24278 | 5.818318
800 | 510 | 47.44818 | 5.840415
800 | 510 | 47.65358 | 5.862496
800 | 510 | 47.85898 | 5.884557
800 | 510 | 48.06438 | 5.906597
800 | 510 | 48.26978 | 5.928614
800 | 510 | 48.47518 | 5.950607
800 | 510 | 48.68058 | 5.972572
800 | 510 | 48.88598 | 5.994508
800 | 510 | 49.09138 | 6.016415
800 | 510 | 49.29678 | 6.038294
800 | 510 | 49.50218 | 6.060146
800 | 510 | 49.70758 | 6.081973
800 | 510 | 49.91298 | 6.103779
800 | 510 | 50.11838 | 6.125566
800 | 510 | 50.32378 | 6.147341
800 | 510 | 50.52918 | 6.169107
800 | 510 | 50.73458 | 6.19087
800 | 510 | 50.93998 | 6.212637
800 | 510 | 51.14538 | 6.234413
800 | 510 | 51.35078 | 6.256205
800 | 510 | 51.55618 | 6.278021
800 | 510 | 51.76158 | 6.299868
800 | 510 | 51.96698 | 6.321751
800 | 510 | 52.17238 | 6.343678
800 | 510 | 52.37778 | 6.365656
800 | 510 | 52.58318 | 6.38769
800 | 510 | 52.78858 | 6.409789
800 | 510 | 52.99398 | 6.431954
800 | 510 | 53.19938 | 6.454194
800 | 510 | 53.40478 | 6.476505
800 | 510 | 53.61018 | 6.498893
800 | 510 | 53.81558 | 6.521354
800 | 510 | 54.02098 | 6.543887
800 | 510 | 54.22638 | 6.566484
800 | 510 | 54.43178 | 6.58914
800 | 510 | 54.63717 | 6.611848
800 | 510 | 54.84257 | 6.634602
800 | 510 | 55.04797 | 6.657394
800 | 510 | 55.25337 | 6.680218
800 | 510 | 55.45877 | 6.703069
800 | 510 | 55.66417 | 6.725943
800 | 510 | 55.86957 | 6.748841
800 | 510 | 56.07497 | 6.771764
800 | 510 | 56.28037 | 6.794718
800 | 510 | 56.48577 | 6.81771
800 | 510 | 56.69117 | 6.840748
800 | 510 | 56.89657 | 6.863838
800 | 510 | 57.10197 | 6.886989
800 | 510 | 57.30737 | 6.910208
800 | 510 | 57.51277 | 6.933502
800 | 510 | 57.71817 | 6.95688
800 | 510 | 57.92357 | 6.980344
800 | 510 | 58.12897 | 7.003904
800 | 510 | 58.33437 | 7.02756
800 | 510 | 58.53977 | 7.051324
800 | 510 | 58.74517 | 7.075191
800 | 510 | 58.95057 | 7.099169
800 | 510 | 59.15597 | 7.123256
800 | 510 | 59.36137 | 7.147456
800 | 510 | 59.56677 | 7.171766
800 | 510 | 59.77217 | 7.196186
800 | 510 | 59.97757 | 7.220715
800 | 510 | 60.18297 | 7.245348
800 | 510 | 60.38837 | 7.270087
800 | 510 | 60.59377 | 7.294926
800 | 510 | 60.79917 | 7.319868
800 | 510 | 61.00457 | 7.344906
800 | 510 | 61.20997 | 7.370045
800 | 510 | 61.41537 | 7.395278
800 | 510 | 61.62077 | 7.420607
800 | 510 | 61.82617 | 7.446029
800 | 510 | 62.03157 | 7.471547
800 | 510 | 62.23697 | 7.497163
800 | 510 | 62.44237 | 7.522882
800 | 510 | 62.64777 | 7.548713
800 | 510 | 62.85317 | 7.574665
800 | 510 | 63.05857 | 7.600755
800 | 510 | 63.26397 | 7.62699
800 | 510 | 63.46937 | 7.653392
800 | 510 | 63.67477 | 7.679963
800 | 510 | 63.88016 | 7.706732
800 | 510 | 64.08556 | 7.733697
800 | 510 | 64.29096 | 7.76088
800 | 510 | 64.49636 | 7.788283
800 | 510 | 64.70176 | 7.815921
800 | 510 | 64.90716 | 7.843799
800 | 510 | 65.11256 | 7.871924
800 | 510 | 65.31796 | 7.9003
800 | 510 | 65.52336 | 7.928924
800 | 510 | 65.72876 | 7.957805
800 | 510 | 65.93416 | 7.986931
800 | 510 | 66.13956 | 8.016311
800 | 510 | 66.34496 | 8.045928
800 | 510 | 66.55036 | 8.07579
800 | 510 | 66.75576 | 8.105883
800 | 510 | 66.96116 | 8.136209
800 | 510 | 67.16656 | 8.166752
800 | 510 | 67.37196 | 8.197516
800 | 510 | 67.57736 | 8.228491
800 | 510 | 67.78276 | 8.25967
800 | 510 | 67.98816 | 8.291049
800 | 510 | 68.19356 | 8.32262
800 | 510 | 68.39896 | 8.354381
800 | 510 | 68.60436 | 8.386322
800 | 510 | 68.80976 | 8.418451
800 | 510 | 69.01516 | 8.450758
800 | 510 | 69.22056 | 8.483255
800 | 510 | 69.42596 | 8.515935
800 | 510 | 69.63136 | 8.548806
800 | 510 | 69.83676 | 8.581869
800 | 510 | 70.04216 | 8.615127
800 | 510 | 70.24756 | 8.648584
800 | 510 | 70.45296 | 8.682246
800 | 510 | 70.65836 | 8.716118
800 | 510 | 70.86376 | 8.750199
800 | 510 | 71.06916 | 8.784498
800 | 510 | 71.27456 | 8.81901
800 | 510 | 71.47996 | 8.853756
800 | 510 | 71.68536 | 8.888727
800 | 510 | 71.89076 | 8.923941
800 | 510 | 72.09616 | 8.95939
800 | 510 | 72.30156 | 8.995091
800 | 510 | 72.50696 | 9.031038
800 | 510 | 72.71236 | 9.067235
800 | 510 | 72.91776 | 9.103682
800 | 510 | 73.12315 | 9.140372
800 | 510 | 73.32855 | 9.177304
800 | 510 | 73.53395 | 9.214459
800 | 510 | 73.73935 | 9.251842
800 | 510 | 73.94475 | 9.289429
800 | 510 | 74.15015 | 9.327222
800 | 510 | 74.35555 | 9.365197
800 | 510 | 74.56095 | 9.403355
800 | 510 | 74.76635 | 9.441674
800 | 510 | 74.97175 | 9.480149
800 | 510 | 75.17715 | 9.518767
800 | 510 | 75.38255 | 9.557517
800 | 510 | 75.58795 | 9.596392
800 | 510 | 75.79335 | 9.635384
800 | 510 | 75.99875 | 9.674489
800 | 510 | 76.20415 | 9.713701
800 | 510 | 76.40955 | 9.753023
800 | 510 | 76.61495 | 9.792447
800 | 510 | 76.82035 | 9.831974
800 | 510 | 77.02575 | 9.871592
800 | 510 | 77.23115 | 9.9113
800 | 510 | 77.43655 | 9.951087
800 | 510 | 77.64195 | 9.990951
800 | 510 | 77.84735 | 10.03089
800 | 510 | 78.05275 | 10.07089
800 | 510 | 78.25815 | 10.11095
800 | 510 | 78.46355 | 10.15108
800 | 510 | 78.66895 | 10.19127
800 | 510 | 78.87435 | 10.23153
800 | 510 | 79.07975 | 10.27185
800 | 510 | 79.28515 | 10.31223
800 | 510 | 79.49055 | 10.35268
800 | 510 | 79.69595 | 10.3932
800 | 510 | 79.90135 | 10.43378
800 | 510 | 80.10675 | 10.47443
800 | 510 | 80.31215 | 10.51514
800 | 510 | 80.51755 | 10.55593
800 | 510 | 80.72295 | 10.59679
800 | 510 | 80.92835 | 10.63773
800 | 510 | 81.13375 | 10.67874
800 | 510 | 81.33915 | 10.71983
800 | 510 | 81.54455 | 10.76099
800 | 510 | 81.74995 | 10.80223
800 | 510 | 81.95535 | 10.84355
800 | 510 | 82.16075 | 10.88494
800 | 510 | 82.36614 | 10.92641
800 | 510 | 82.57154 | 10.96795
800 | 510 | 82.77694 | 11.00957
800 | 510 | 82.98234 | 11.05127
800 | 510 | 83.18774 | 11.09305
800 | 510 | 83.39314 | 11.13491
800 | 510 | 83.59854 | 11.17685
800 | 510 | 83.80394 | 11.21888
800 | 510 | 84.00934 | 11.261
800 | 510 | 84.21474 | 11.30321
800 | 510 | 84.42014 | 11.34554
800 | 510 | 84.62554 | 11.38797
800 | 510 | 84.83094 | 11.43053
800 | 510 | 85.03634 | 11.47323
800 | 510 | 85.24174 | 11.51607
800 | 510 | 85.44714 | 11.55907
800 | 510 | 85.65254 | 11.60224
800 | 510 | 85.85794 | 11.6456
800 | 510 | 86.06334 | 11.68914
800 | 510 | 86.26874 | 11.7329
800 | 510 | 86.47414 | 11.77687
800 | 510 | 86.67954 | 11.82106
800 | 510 | 86.88494 | 11.86545
800 | 510 | 87.09034 | 11.91005
800 | 510 | 87.29574 | 11.95485
800 | 510 | 87.50114 | 11.99984
800 | 510 | 87.70654 | 12.04501
800 | 510 | 87.91194 | 12.09038
800 | 510 | 88.11734 | 12.13594
800 | 510 | 88.32274 | 12.1817
800 | 510 | 88.52814 | 12.22765
800 | 510 | 88.73354 | 12.2738
800 | 510 | 88.93894 | 12.32015
800 | 510 | 89.14434 | 12.3667
800 | 510 | 89.34974 | 12.41346
800 | 510 | 89.55514 | 12.46041
800 | 510 | 89.76054 | 12.50758
800 | 510 | 89.96594 | 12.55493
800 | 510 | 90.17134 | 12.60249
800 | 510 | 90.37674 | 12.65024
800 | 510 | 90.58214 | 12.69819
800 | 510 | 90.78754 | 12.74633
800 | 510 | 90.99294 | 12.79469
800 | 510 | 91.19834 | 12.84327
800 | 510 | 91.40374 | 12.89208
800 | 510 | 91.60913 | 12.94115
800 | 510 | 91.81453 | 12.99049
800 | 510 | 92.01993 | 13.04012
800 | 510 | 92.22533 | 13.09017
800 | 510 | 92.43073 | 13.14111
800 | 510 | 92.63613 | 13.19378
800 | 510 | 92.84153 | 13.25
800 | 510 | 93.04693 | 13.31165
800 | 510 | 93.25233 | 13.38051
800 | 510 | 93.45773 | 13.45675
800 | 510 | 93.66313 | 13.53912
800 | 510 | 93.86853 | 13.62543
800 | 510 | 94.07393 | 13.71324
800 | 510 | 94.27933 | 13.80076
800 | 510 | 94.48473 | 13.88696
800 | 510 | 94.69013 | 13.9713
800 | 510 | 94.89553 | 14.0539
800 | 510 | 95.10093 | 14.13541
800 | 510 | 95.30633 | 14.21768
800 | 510 | 95.51173 | 14.29762
800 | 510 | 95.71713 | 14.37613
800 | 510 | 95.92253 | 14.45367
800 | 510 | 96.12793 | 14.53057
800 | 510 | 96.33333 | 14.60704
800 | 510 | 96.53873 | 14.68322
800 | 510 | 96.74413 | 14.75919
800 | 510 | 96.94953 | 14.83504
800 | 510 | 97.15493 | 14.9108
800 | 510 | 97.36033 | 14.98651
800 | 510 | 97.56573 | 15.06221
800 | 510 | 97.77113 | 15.1379
800 | 510 | 97.97653 | 15.2136
800 | 510 | 98.18193 | 15.28932
800 | 510 | 98.38733 | 15.36508
800 | 510 | 98.59273 | 15.44087
800 | 510 | 98.79813 | 15.51671
800 | 510 | 99.00353 | 15.59259
800 | 510 | 99.20893 | 15.66852
800 | 510 | 99.41433 | 15.7445
800 | 510 | 99.61973 | 15.82053
800 | 510 | 99.82513 | 15.89661
800 | 510 | 100.0305 | 15.97274
800 | 510 | 100.2359 | 16.04892
800 | 510 | 100.4413 | 16.12516
800 | 510 | 100.6467 | 16.20143
800 | 510 | 100.8521 | 16.27775
800 | 510 | 101.0575 | 16.3541
800 | 510 | 101.2629 | 16.43049
800 | 510 | 101.4683 | 16.50691
800 | 510 | 101.6737 | 16.58336
800 | 510 | 101.8791 | 16.65983
800 | 510 | 102.0845 | 16.73633
800 | 510 | 102.2899 | 16.81285
800 | 450 | 0 | 0
800 | 450 | 0.000278 | 0.02305099
800 | 450 | 0.3297439 | 0.1882742
800 | 450 | 0.6592097 | 0.3884099
800 | 450 | 0.9886756 | 0.4719392
800 | 450 | 1.318141 | 0.5267724
800 | 450 | 1.647607 | 0.5731141
800 | 450 | 1.977073 | 0.6119791
800 | 450 | 2.306539 | 0.6459888
800 | 450 | 2.636005 | 0.6773048
800 | 450 | 2.965471 | 0.7068707
800 | 450 | 3.294937 | 0.7348586
800 | 450 | 3.624402 | 0.7621987
800 | 450 | 3.953868 | 0.7888481
800 | 450 | 4.283334 | 0.8146165
800 | 450 | 4.6128 | 0.8393912
800 | 450 | 4.942266 | 0.8633399
800 | 450 | 5.271732 | 0.8865917
800 | 450 | 5.601198 | 0.9087485
800 | 450 | 5.930663 | 0.929966
800 | 450 | 6.260129 | 0.9505141
800 | 450 | 6.589595 | 0.9697125
800 | 450 | 6.919061 | 0.9884451
800 | 450 | 7.248527 | 1.006703
800 | 450 | 7.577993 | 1.024425
800 | 450 | 7.907458 | 1.041763
800 | 450 | 8.236924 | 1.05879
800 | 450 | 8.56639 | 1.075409
800 | 450 | 8.895856 | 1.091534
800 | 450 | 9.225322 | 1.108104
800 | 450 | 9.554788 | 1.12437
800 | 450 | 9.884254 | 1.14027
800 | 450 | 10.21372 | 1.155806
800 | 450 | 10.54319 | 1.170968
800 | 450 | 10.87265 | 1.18574
800 | 450 | 11.20212 | 1.20011
800 | 450 | 11.53158 | 1.214066
800 | 450 | 11.86105 | 1.227611
800 | 450 | 12.19051 | 1.240768
800 | 450 | 12.51998 | 1.253578
800 | 450 | 12.84945 | 1.266106
800 | 450 | 13.17891 | 1.278409
800 | 450 | 13.50838 | 1.290535
800 | 450 | 13.83784 | 1.302529
800 | 450 | 14.16731 | 1.31449
800 | 450 | 14.49678 | 1.326634
800 | 450 | 14.82624 | 1.339331
800 | 450 | 15.15571 | 1.353056
800 | 450 | 15.48517 | 1.368222
800 | 450 | 15.81464 | 1.384968
800 | 450 | 16.1441 | 1.403059
800 | 450 | 16.47357 | 1.421982
800 | 450 | 16.80304 | 1.441227
800 | 450 | 17.1325 | 1.460421
800 | 450 | 17.46197 | 1.479357
800 | 450 | 17.79143 | 1.497978
800 | 450 | 18.1209 | 1.516309
800 | 450 | 18.45037 | 1.534422
800 | 450 | 18.77983 | 1.552399
800 | 450 | 19.1093 | 1.570334
800 | 450 | 19.43876 | 1.588327
800 | 450 | 19.76823 | 1.606471
800 | 450 | 20.0977 | 1.624839
800 | 450 | 20.42716 | 1.643481
800 | 450 | 20.75663 | 1.662436
800 | 450 | 21.08609 | 1.68174
800 | 450 | 21.41556 | 1.70141
800 | 450 | 21.74502 | 1.721384
800 | 450 | 22.07449 | 1.741468
800 | 450 | 22.40396 | 1.76137
800 | 450 | 22.73342 | 1.780835
800 | 450 | 23.06289 | 1.799772
800 | 450 | 23.39235 | 1.818254
800 | 450 | 23.72182 | 1.83643
800 | 450 | 24.05129 | 1.854432
800 | 450 | 24.38075 | 1.872342
800 | 450 | 24.71022 | 1.890189
800 | 450 | 25.03968 | 1.907964
800 | 450 | 25.36915 | 1.925643
800 | 450 | 25.69861 | 1.943202
800 | 450 | 26.02808 | 1.960615
800 | 450 | 26.35755 | 1.977868
800 | 450 | 26.68701 | 1.994952
800 | 450 | 27.01648 | 2.011866
800 | 450 | 27.34594 | 2.028615
800 | 450 | 27.67541 | 2.045202
800 | 450 | 28.00488 | 2.061637
800 | 450 | 28.33434 | 2.077934
800 | 450 | 28.66381 | 2.0941
800 | 450 | 28.99327 | 2.110139
800 | 450 | 29.32274 | 2.126042
800 | 450 | 29.6522 | 2.141786
800 | 450 | 29.98167 | 2.157328
800 | 450 | 30.31114 | 2.17261
800 | 450 | 30.6406 | 2.187572
800 | 450 | 30.97007 | 2.202176
800 | 450 | 31.29953 | 2.216412
800 | 450 | 31.629 | 2.230296
800 | 450 | 31.95847 | 2.243865
800 | 450 | 32.28793 | 2.257161
800 | 450 | 32.6174 | 2.270213
800 | 450 | 32.94686 | 2.283013
800 | 450 | 33.27633 | 2.295532
800 | 450 | 33.6058 | 2.307759
800 | 450 | 33.93526 | 2.319724
800 | 450 | 34.26473 | 2.331482
800 | 450 | 34.59419 | 2.343101
800 | 450 | 34.92366 | 2.354636
800 | 450 | 35.25312 | 2.366124
800 | 450 | 35.58259 | 2.37759
800 | 450 | 35.91206 | 2.389054
800 | 450 | 36.24152 | 2.400533
800 | 450 | 36.57099 | 2.412044
800 | 450 | 36.90045 | 2.423604
800 | 450 | 37.22992 | 2.435226
800 | 450 | 37.55939 | 2.44692
800 | 450 | 37.88885 | 2.458698
800 | 450 | 38.21832 | 2.470566
800 | 450 | 38.54778 | 2.482528
800 | 450 | 38.87725 | 2.494583
800 | 450 | 39.20671 | 2.506731
800 | 450 | 39.53618 | 2.518971
800 | 450 | 39.86565 | 2.531303
800 | 450 | 40.19511 | 2.54373
800 | 450 | 40.52458 | 2.556256
800 | 450 | 40.85404 | 2.568888
800 | 450 | 41.18351 | 2.581633
800 | 450 | 41.51298 | 2.594503
800 | 450 | 41.84244 | 2.6075
800 | 450 | 42.17191 | 2.620595
800 | 450 | 42.50137 | 2.633702
800 | 450 | 42.83084 | 2.646673
800 | 450 | 43.1603 | 2.659321
800 | 450 | 43.48977 | 2.67149
800 | 450 | 43.81924 | 2.68313
800 | 450 | 44.1487 | 2.694298
800 | 450 | 44.47817 | 2.70513
800 | 450 | 44.80763 | 2.715763
800 | 450 | 45.1371 | 2.7263
800 | 450 | 45.46657 | 2.736795
800 | 450 | 45.79603 | 2.747272
800 | 450 | 46.1255 | 2.757735
800 | 450 | 46.45496 | 2.768179
800 | 450 | 46.78443 | 2.778579
800 | 450 | 47.1139 | 2.788912
800 | 450 | 47.44336 | 2.799154
800 | 450 | 47.77283 | 2.809282
800 | 450 | 48.10229 | 2.819283
800 | 450 | 48.43176 | 2.829145
800 | 450 | 48.76122 | 2.838854
800 | 450 | 49.09069 | 2.848396
800 | 450 | 49.42016 | 2.857751
800 | 450 | 49.74962 | 2.866893
800 | 450 | 50.07909 | 2.875807
800 | 450 | 50.40855 | 2.884499
800 | 450 | 50.73802 | 2.893007
800 | 450 | 51.06749 | 2.901394
800 | 450 | 51.39695 | 2.909733
800 | 450 | 51.72642 | 2.918079
800 | 450 | 52.05588 | 2.926466
800 | 450 | 52.38535 | 2.934912
800 | 450 | 52.71481 | 2.943424
800 | 450 | 53.04428 | 2.952001
800 | 450 | 53.37375 | 2.960641
800 | 450 | 53.70321 | 2.969343
800 | 450 | 54.03268 | 2.978104
800 | 450 | 54.36214 | 2.98692
800 | 450 | 54.69161 | 2.995792
800 | 450 | 55.02108 | 3.004722
800 | 450 | 55.35054 | 3.013714
800 | 450 | 55.68001 | 3.022771
800 | 450 | 56.00947 | 3.031897
800 | 450 | 56.33894 | 3.041099
800 | 450 | 56.6684 | 3.050393
800 | 450 | 56.99787 | 3.059795
800 | 450 | 57.32734 | 3.069323
800 | 450 | 57.6568 | 3.078992
800 | 450 | 57.98627 | 3.088812
800 | 450 | 58.31573 | 3.09879
800 | 450 | 58.6452 | 3.108931
800 | 450 | 58.97467 | 3.119238
800 | 450 | 59.30413 | 3.129716
800 | 450 | 59.6336 | 3.140367
800 | 450 | 59.96306 | 3.151188
800 | 450 | 60.29253 | 3.162178
800 | 450 | 60.622 | 3.173346
800 | 450 | 60.95146 | 3.184701
800 | 450 | 61.28093 | 3.196265
800 | 450 | 61.61039 | 3.208052
800 | 450 | 61.93986 | 3.220073
800 | 450 | 62.26932 | 3.232335
800 | 450 | 62.59879 | 3.244853
800 | 450 | 62.92826 | 3.257641
800 | 450 | 63.25772 | 3.270709
800 | 450 | 63.58719 | 3.284057
800 | 450 | 63.91665 | 3.297684
800 | 450 | 64.24612 | 3.311592
800 | 450 | 64.57559 | 3.325786
800 | 450 | 64.90505 | 3.340262
800 | 450 | 65.23452 | 3.355006
800 | 450 | 65.56398 | 3.370006
800 | 450 | 65.89345 | 3.38524
800 | 450 | 66.22291 | 3.400683
800 | 450 | 66.55238 | 3.416312
800 | 450 | 66.88185 | 3.432103
800 | 450 | 67.21131 | 3.448026
800 | 450 | 67.54078 | 3.464058
800 | 450 | 67.87024 | 3.480183
800 | 450 | 68.19971 | 3.496388
800 | 450 | 68.52918 | 3.512665
800 | 450 | 68.85864 | 3.529008
800 | 450 | 69.18811 | 3.545409
800 | 450 | 69.51757 | 3.561859
800 | 450 | 69.84704 | 3.578346
800 | 450 | 70.1765 | 3.594857
800 | 450 | 70.50597 | 3.611375
800 | 450 | 70.83544 | 3.627882
800 | 450 | 71.1649 | 3.644363
800 | 450 | 71.49437 | 3.660802
800 | 450 | 71.82383 | 3.677182
800 | 450 | 72.1533 | 3.693488
800 | 450 | 72.48277 | 3.709705
800 | 450 | 72.81223 | 3.725821
800 | 450 | 73.1417 | 3.741828
800 | 450 | 73.47116 | 3.757722
800 | 450 | 73.80063 | 3.7735
800 | 450 | 74.1301 | 3.789165
800 | 450 | 74.45956 | 3.804722
800 | 450 | 74.78903 | 3.820182
800 | 450 | 75.11849 | 3.835556
800 | 450 | 75.44796 | 3.850852
800 | 450 | 75.77742 | 3.866077
800 | 450 | 76.10689 | 3.881243
800 | 450 | 76.43636 | 3.896355
800 | 450 | 76.76582 | 3.911423
800 | 450 | 77.09529 | 3.926451
800 | 450 | 77.42475 | 3.941438
800 | 450 | 77.75422 | 3.956375
800 | 450 | 78.08369 | 3.971246
800 | 450 | 78.41315 | 3.986032
800 | 450 | 78.74262 | 4.000712
800 | 450 | 79.07208 | 4.015267
800 | 450 | 79.40155 | 4.029683
800 | 450 | 79.73101 | 4.04395
800 | 450 | 80.06048 | 4.058061
800 | 450 | 80.38995 | 4.072015
800 | 450 | 80.71941 | 4.085816
800 | 450 | 81.04888 | 4.099471
800 | 450 | 81.37834 | 4.112992
800 | 450 | 81.70781 | 4.126389
800 | 450 | 82.03728 | 4.139672
800 | 450 | 82.36674 | 4.152854
800 | 450 | 82.69621 | 4.165949
800 | 450 | 83.02567 | 4.178971
800 | 450 | 83.35514 | 4.191934
800 | 450 | 83.6846 | 4.20484
800 | 450 | 84.01407 | 4.217691
800 | 450 | 84.34354 | 4.230483
800 | 450 | 84.673 | 4.24321
800 | 450 | 85.00247 | 4.255869
800 | 450 | 85.33193 | 4.26846
800 | 450 | 85.6614 | 4.280987
800 | 450 | 85.99087 | 4.293455
800 | 450 | 86.32033 | 4.305871
800 | 450 | 86.6498 | 4.318248
800 | 450 | 86.97926 | 4.330596
800 | 450 | 87.30873 | 4.342929
800 | 450 | 87.6382 | 4.355264
800 | 450 | 87.96766 | 4.367619
800 | 450 | 88.29713 | 4.380012
800 | 450 | 88.62659 | 4.392459
800 | 450 | 88.95606 | 4.40498
800 | 450 | 89.28552 | 4.41759
800 | 450 | 89.61499 | 4.430295
800 | 450 | 89.94446 | 4.443095
800 | 450 | 90.27392 | 4.455982
800 | 450 | 90.60339 | 4.468951
800 | 450 | 90.93285 | 4.481998
800 | 450 | 91.26232 | 4.495122
800 | 450 | 91.59179 | 4.508327
800 | 450 | 91.92125 | 4.521615
800 | 450 | 92.25072 | 4.534988
800 | 450 | 92.58018 | 4.548447
800 | 450 | 92.90965 | 4.561993
800 | 450 | 93.23911 | 4.575625
800 | 450 | 93.56858 | 4.589349
800 | 450 | 93.89805 | 4.603169
800 | 450 | 94.22751 | 4.617087
800 | 450 | 94.55698 | 4.631102
800 | 450 | 94.88644 | 4.645213
800 | 450 | 95.21591 | 4.659412
800 | 450 | 95.54538 | 4.673693
800 | 450 | 95.87484 | 4.688044
800 | 450 | 96.20431 | 4.702454
800 | 450 | 96.53377 | 4.716911
800 | 450 | 96.86324 | 4.731402
800 | 450 | 97.1927 | 4.745916
800 | 450 | 97.52217 | 4.760433
800 | 450 | 97.85164 | 4.774931
800 | 450 | 98.1811 | 4.789389
800 | 450 | 98.51057 | 4.803783
800 | 450 | 98.84003 | 4.81809
800 | 450 | 99.1695 | 4.832289
800 | 450 | 99.49897 | 4.846361
800 | 450 | 99.82843 | 4.860292
800 | 450 | 100.1579 | 4.874071
800 | 450 | 100.4874 | 4.88769
800 | 450 | 100.8168 | 4.901146
800 | 450 | 101.1463 | 4.914434
800 | 450 | 101.4758 | 4.927553
800 | 450 | 101.8052 | 4.940505
800 | 450 | 102.1347 | 4.953296
800 | 450 | 102.4642 | 4.965929
800 | 450 | 102.7936 | 4.978411
800 | 450 | 103.1231 | 4.990743
800 | 450 | 103.4526 | 5.002932
800 | 450 | 103.782 | 5.01498
800 | 450 | 104.1115 | 5.026894
800 | 450 | 104.441 | 5.038671
800 | 450 | 104.7704 | 5.050314
800 | 450 | 105.0999 | 5.061825
800 | 450 | 105.4294 | 5.073208
800 | 450 | 105.7588 | 5.08447
800 | 450 | 106.0883 | 5.095618
800 | 450 | 106.4177 | 5.106665
800 | 450 | 106.7472 | 5.117624
800 | 450 | 107.0767 | 5.128508
800 | 450 | 107.4061 | 5.139334
800 | 450 | 107.7356 | 5.150118
800 | 450 | 108.0651 | 5.160878
800 | 450 | 108.3945 | 5.171629
800 | 450 | 108.724 | 5.182388
800 | 450 | 109.0535 | 5.193171
800 | 450 | 109.3829 | 5.203991
800 | 450 | 109.7124 | 5.21486
800 | 450 | 110.0419 | 5.225785
800 | 450 | 110.3713 | 5.236773
800 | 450 | 110.7008 | 5.24783
800 | 450 | 111.0303 | 5.258963
800 | 450 | 111.3597 | 5.270184
800 | 450 | 111.6892 | 5.281506
800 | 450 | 112.0187 | 5.29294
800 | 450 | 112.3481 | 5.304499
800 | 450 | 112.6776 | 5.316194
800 | 450 | 113.0071 | 5.32804
800 | 450 | 113.3365 | 5.340049
800 | 450 | 113.666 | 5.352231
800 | 450 | 113.9955 | 5.364595
800 | 450 | 114.3249 | 5.377146
800 | 450 | 114.6544 | 5.389884
800 | 450 | 114.9839 | 5.402806
800 | 450 | 115.3133 | 5.415908
800 | 450 | 115.6428 | 5.429187
800 | 450 | 115.9723 | 5.442635
800 | 450 | 116.3017 | 5.456239
800 | 450 | 116.6312 | 5.469979
800 | 450 | 116.9607 | 5.483845
800 | 450 | 117.2901 | 5.497829
800 | 450 | 117.6196 | 5.511933
800 | 450 | 117.9491 | 5.526159
800 | 450 | 118.2785 | 5.540508
800 | 450 | 118.608 | 5.55498
800 | 450 | 118.9375 | 5.569575
800 | 450 | 119.2669 | 5.584291
800 | 450 | 119.5964 | 5.599128
800 | 450 | 119.9258 | 5.614084
800 | 450 | 120.2553 | 5.629152
800 | 450 | 120.5848 | 5.644325
800 | 450 | 120.9142 | 5.659591
800 | 450 | 121.2437 | 5.674939
800 | 450 | 121.5732 | 5.690356
800 | 450 | 121.9026 | 5.705831
800 | 450 | 122.2321 | 5.721354
800 | 450 | 122.5616 | 5.736918
800 | 450 | 122.891 | 5.752516
800 | 450 | 123.2205 | 5.768141
800 | 450 | 123.55 | 5.783789
800 | 450 | 123.8794 | 5.79946
800 | 450 | 124.2089 | 5.815154
800 | 450 | 124.5384 | 5.830873
800 | 450 | 124.8678 | 5.846619
800 | 450 | 125.1973 | 5.862394
800 | 450 | 125.5268 | 5.878199
800 | 450 | 125.8562 | 5.894039
800 | 450 | 126.1857 | 5.909915
800 | 450 | 126.5152 | 5.925829
800 | 450 | 126.8446 | 5.941779
800 | 450 | 127.1741 | 5.957758
800 | 450 | 127.5036 | 5.973761
800 | 450 | 127.833 | 5.989777
800 | 450 | 128.1625 | 6.005796
800 | 450 | 128.492 | 6.021808
800 | 450 | 128.8214 | 6.037805
800 | 450 | 129.1509 | 6.053777
800 | 450 | 129.4804 | 6.069716
800 | 450 | 129.8098 | 6.085622
800 | 450 | 130.1393 | 6.101499
800 | 450 | 130.4688 | 6.117352
800 | 450 | 130.7982 | 6.133181
800 | 450 | 131.1277 | 6.148984
800 | 450 | 131.4572 | 6.164753
800 | 450 | 131.7866 | 6.180483
800 | 450 | 132.1161 | 6.196169
800 | 450 | 132.4456 | 6.21181
800 | 450 | 132.775 | 6.227406
800 | 450 | 133.1045 | 6.242964
800 | 450 | 133.4339 | 6.258495
800 | 450 | 133.7634 | 6.274014
800 | 450 | 134.0929 | 6.289535
800 | 450 | 134.4223 | 6.305072
800 | 450 | 134.7518 | 6.320638
800 | 450 | 135.0813 | 6.336244
800 | 450 | 135.4107 | 6.351899
800 | 450 | 135.7402 | 6.367612
800 | 450 | 136.0697 | 6.383387
800 | 450 | 136.3991 | 6.399227
800 | 450 | 136.7286 | 6.415134
800 | 450 | 137.0581 | 6.43111
800 | 450 | 137.3875 | 6.447162
800 | 450 | 137.717 | 6.463295
800 | 450 | 138.0465 | 6.479517
800 | 450 | 138.3759 | 6.495833
800 | 450 | 138.7054 | 6.51225
800 | 450 | 139.0349 | 6.528772
800 | 450 | 139.3643 | 6.545404
800 | 450 | 139.6938 | 6.562149
800 | 450 | 140.0233 | 6.579013
800 | 450 | 140.3527 | 6.596005
800 | 450 | 140.6822 | 6.61313
800 | 450 | 141.0117 | 6.630394
800 | 450 | 141.3411 | 6.647799
800 | 450 | 141.6706 | 6.665347
800 | 450 | 142.0001 | 6.683041
800 | 450 | 142.3295 | 6.700876
800 | 450 | 142.659 | 6.718844
800 | 450 | 142.9885 | 6.736933
800 | 450 | 143.3179 | 6.755127
800 | 450 | 143.6474 | 6.773407
800 | 450 | 143.9769 | 6.791756
800 | 450 | 144.3063 | 6.810164
800 | 450 | 144.6358 | 6.828623
800 | 450 | 144.9653 | 6.84713
800 | 450 | 145.2947 | 6.86569
800 | 450 | 145.6242 | 6.88431
800 | 450 | 145.9537 | 6.902995
800 | 450 | 146.2831 | 6.921745
800 | 450 | 146.6126 | 6.94056
800 | 450 | 146.942 | 6.959438
800 | 450 | 147.2715 | 6.978375
800 | 450 | 147.601 | 6.997374
800 | 450 | 147.9304 | 7.016438
800 | 450 | 148.2599 | 7.035575
800 | 450 | 148.5894 | 7.054788
800 | 450 | 148.9188 | 7.07408
800 | 450 | 149.2483 | 7.093458
800 | 450 | 149.5778 | 7.112926
800 | 450 | 149.9072 | 7.132483
800 | 450 | 150.2367 | 7.152132
800 | 450 | 150.5662 | 7.171872
800 | 450 | 150.8956 | 7.191703
800 | 450 | 151.2251 | 7.211624
800 | 450 | 151.5546 | 7.231631
800 | 450 | 151.884 | 7.251721
800 | 450 | 152.2135 | 7.271897
800 | 450 | 152.543 | 7.292163
800 | 450 | 152.8724 | 7.312522
800 | 450 | 153.2019 | 7.332978
800 | 450 | 153.5314 | 7.353538
800 | 450 | 153.8608 | 7.374207
800 | 450 | 154.1903 | 7.39499
800 | 450 | 154.5198 | 7.415888
800 | 450 | 154.8492 | 7.4369
800 | 450 | 155.1787 | 7.458025
800 | 450 | 155.5082 | 7.479261
800 | 450 | 155.8376 | 7.50061
800 | 450 | 156.1671 | 7.522078
800 | 450 | 156.4966 | 7.54367
800 | 450 | 156.826 | 7.565392
800 | 450 | 157.1555 | 7.587251
800 | 450 | 157.485 | 7.609325
800 | 450 | 157.8144 | 7.63185
800 | 450 | 158.1439 | 7.654464
800 | 450 | 158.4734 | 7.677114
800 | 450 | 158.8028 | 7.699779
800 | 450 | 159.1323 | 7.722454
800 | 450 | 159.4618 | 7.745137
800 | 450 | 159.7912 | 7.767828
800 | 450 | 160.1207 | 7.790529
800 | 450 | 160.4501 | 7.813241
800 | 450 | 160.7796 | 7.835965
800 | 450 | 161.1091 | 7.858703
800 | 450 | 161.4385 | 7.881455
800 | 450 | 161.768 | 7.904225
800 | 450 | 162.0975 | 7.927012
800 | 450 | 162.4269 | 7.949819
800 | 450 | 162.7564 | 7.972647
800 | 450 | 163.0859 | 7.995498
800 | 450 | 163.4153 | 8.018372
800 | 450 | 163.7448 | 8.04127
800 | 450 | 164.0743 | 8.064192
800 | 420 | 0 | 0
800 | 420 | 0.001067 | 0.3030685
800 | 420 | 0.3305313 | 0.3205675
800 | 420 | 0.6599955 | 0.3380355
800 | 420 | 0.9894598 | 0.3554717
800 | 420 | 1.318924 | 0.3728768
800 | 420 | 1.648388 | 0.3902515
800 | 420 | 1.977853 | 0.4075963
800 | 420 | 2.307317 | 0.424912
800 | 420 | 2.636781 | 0.4421993
800 | 420 | 2.966245 | 0.4594593
800 | 420 | 3.29571 | 0.4766933
800 | 420 | 3.625174 | 0.4939032
800 | 420 | 3.954638 | 0.5110909
800 | 420 | 4.284103 | 0.5282591
800 | 420 | 4.613567 | 0.545411
800 | 420 | 4.943031 | 0.5625506
800 | 420 | 5.272495 | 0.5796827
800 | 420 | 5.60196 | 0.5968133
800 | 420 | 5.931424 | 0.6139499
800 | 420 | 6.260888 | 0.6311022
800 | 420 | 6.590352 | 0.648282
800 | 420 | 6.919817 | 0.6655052
800 | 420 | 7.249281 | 0.682792
800 | 420 | 7.578745 | 0.7001701
800 | 420 | 7.90821 | 0.7176758
800 | 420 | 8.237674 | 0.7353591
800 | 420 | 8.567138 | 0.7532887
800 | 420 | 8.896602 | 0.7715592
800 | 420 | 9.226067 | 0.7903005
800 | 420 | 9.555531 | 0.8096826
800 | 420 | 9.884995 | 0.8298998
800 | 420 | 10.21446 | 0.8510791
800 | 420 | 10.54392 | 0.8729813
800 | 420 | 10.87339 | 0.8943796
800 | 420 | 11.20285 | 0.9127865
800 | 420 | 11.53232 | 0.9252244
800 | 420 | 11.86178 | 0.9368762
800 | 420 | 12.19125 | 0.9485038
800 | 420 | 12.52071 | 0.9601239
800 | 420 | 12.85017 | 0.9717458
800 | 420 | 13.17964 | 0.9833679
800 | 420 | 13.5091 | 0.9949918
800 | 420 | 13.83857 | 1.006616
800 | 420 | 14.16803 | 1.01824
800 | 420 | 14.49749 | 1.029875
800 | 420 | 14.82696 | 1.041544
800 | 420 | 15.15642 | 1.053291
800 | 420 | 15.48589 | 1.065173
800 | 420 | 15.81535 | 1.077248
800 | 420 | 16.14482 | 1.089536
800 | 420 | 16.47428 | 1.101946
800 | 420 | 16.80374 | 1.114365
800 | 420 | 17.13321 | 1.126841
800 | 420 | 17.46267 | 1.139313
800 | 420 | 17.79214 | 1.151752
800 | 420 | 18.1216 | 1.164095
800 | 420 | 18.45107 | 1.176325
800 | 420 | 18.78053 | 1.188424
800 | 420 | 19.10999 | 1.200383
800 | 420 | 19.43946 | 1.212214
800 | 420 | 19.76892 | 1.223994
800 | 420 | 20.09839 | 1.235726
800 | 420 | 20.42785 | 1.247377
800 | 420 | 20.75732 | 1.25895
800 | 420 | 21.08678 | 1.270446
800 | 420 | 21.41624 | 1.281869
800 | 420 | 21.74571 | 1.293223
800 | 420 | 22.07517 | 1.30451
800 | 420 | 22.40464 | 1.315735
800 | 420 | 22.7341 | 1.326901
800 | 420 | 23.06357 | 1.338012
800 | 420 | 23.39303 | 1.349071
800 | 420 | 23.72249 | 1.360084
800 | 420 | 24.05196 | 1.371055
800 | 420 | 24.38142 | 1.381989
800 | 420 | 24.71089 | 1.392892
800 | 420 | 25.04035 | 1.40377
800 | 420 | 25.36982 | 1.414627
800 | 420 | 25.69928 | 1.425474
800 | 420 | 26.02874 | 1.436314
800 | 420 | 26.35821 | 1.447156
800 | 420 | 26.68767 | 1.458006
800 | 420 | 27.01714 | 1.46887
800 | 420 | 27.3466 | 1.479758
800 | 420 | 27.67607 | 1.490675
800 | 420 | 28.00553 | 1.501628
800 | 420 | 28.33499 | 1.512624
800 | 420 | 28.66446 | 1.523669
800 | 420 | 28.99392 | 1.534768
800 | 420 | 29.32339 | 1.545926
800 | 420 | 29.65285 | 1.557144
800 | 420 | 29.98232 | 1.56842
800 | 420 | 30.31178 | 1.579749
800 | 420 | 30.64124 | 1.591122
800 | 420 | 30.97071 | 1.602522
800 | 420 | 31.30017 | 1.613927
800 | 420 | 31.62964 | 1.625307
800 | 420 | 31.9591 | 1.636625
800 | 420 | 32.28857 | 1.647839
800 | 420 | 32.61803 | 1.658903
800 | 420 | 32.94749 | 1.669771
800 | 420 | 33.27696 | 1.680401
800 | 420 | 33.60642 | 1.69076
800 | 420 | 33.93589 | 1.700821
800 | 420 | 34.26535 | 1.71058
800 | 420 | 34.59482 | 1.720039
800 | 420 | 34.92428 | 1.729222
800 | 420 | 35.25374 | 1.738157
800 | 420 | 35.58321 | 1.746881
800 | 420 | 35.91267 | 1.755433
800 | 420 | 36.24214 | 1.763849
800 | 420 | 36.5716 | 1.772163
800 | 420 | 36.90107 | 1.7804
800 | 420 | 37.23053 | 1.788583
800 | 420 | 37.55999 | 1.796724
800 | 420 | 37.88946 | 1.804834
800 | 420 | 38.21892 | 1.812917
800 | 420 | 38.54839 | 1.820974
800 | 420 | 38.87785 | 1.829004
800 | 420 | 39.20732 | 1.837003
800 | 420 | 39.53678 | 1.844973
800 | 420 | 39.86624 | 1.852913
800 | 420 | 40.19571 | 1.860823
800 | 420 | 40.52517 | 1.868703
800 | 420 | 40.85464 | 1.876554
800 | 420 | 41.1841 | 1.884377
800 | 420 | 41.51357 | 1.892173
800 | 420 | 41.84303 | 1.899943
800 | 420 | 42.17249 | 1.907688
800 | 420 | 42.50196 | 1.91541
800 | 420 | 42.83142 | 1.923109
800 | 420 | 43.16089 | 1.930788
800 | 420 | 43.49035 | 1.938448
800 | 420 | 43.81982 | 1.946091
800 | 420 | 44.14928 | 1.953717
800 | 420 | 44.47874 | 1.961328
800 | 420 | 44.80821 | 1.968924
800 | 420 | 45.13767 | 1.976507
800 | 420 | 45.46714 | 1.984077
800 | 420 | 45.7966 | 1.991634
800 | 420 | 46.12607 | 1.999178
800 | 420 | 46.45553 | 2.00671
800 | 420 | 46.78499 | 2.01423
800 | 420 | 47.11446 | 2.021737
800 | 420 | 47.44392 | 2.02923
800 | 420 | 47.77339 | 2.036711
800 | 420 | 48.10285 | 2.044177
800 | 420 | 48.43232 | 2.051629
800 | 420 | 48.76178 | 2.059066
800 | 420 | 49.09124 | 2.066487
800 | 420 | 49.42071 | 2.073892
800 | 420 | 49.75017 | 2.08128
800 | 420 | 50.07964 | 2.088653
800 | 420 | 50.4091 | 2.09601
800 | 420 | 50.73856 | 2.103353
800 | 420 | 51.06803 | 2.110683
800 | 420 | 51.39749 | 2.118003
800 | 420 | 51.72696 | 2.125318
800 | 420 | 52.05642 | 2.132631
800 | 420 | 52.38589 | 2.139947
800 | 420 | 52.71535 | 2.14727
800 | 420 | 53.04481 | 2.154606
800 | 420 | 53.37428 | 2.161959
800 | 420 | 53.70374 | 2.169335
800 | 420 | 54.03321 | 2.176738
800 | 420 | 54.36267 | 2.184174
800 | 420 | 54.69214 | 2.191647
800 | 420 | 55.0216 | 2.199162
800 | 420 | 55.35106 | 2.206723
800 | 420 | 55.68053 | 2.214336
800 | 420 | 56.00999 | 2.222004
800 | 420 | 56.33946 | 2.229732
800 | 420 | 56.66892 | 2.237524
800 | 420 | 56.99839 | 2.245383
800 | 420 | 57.32785 | 2.253315
800 | 420 | 57.65731 | 2.26132
800 | 420 | 57.98678 | 2.269402
800 | 420 | 58.31624 | 2.277564
800 | 420 | 58.64571 | 2.285804
800 | 420 | 58.97517 | 2.294125
800 | 420 | 59.30464 | 2.302527
800 | 420 | 59.6341 | 2.311009
800 | 420 | 59.96356 | 2.319569
800 | 420 | 60.29303 | 2.328206
800 | 420 | 60.62249 | 2.336916
800 | 420 | 60.95196 | 2.345696
800 | 420 | 61.28142 | 2.354544
800 | 420 | 61.61089 | 2.363456
800 | 420 | 61.94035 | 2.372429
800 | 420 | 62.26981 | 2.381461
800 | 420 | 62.59928 | 2.390545
800 | 420 | 62.92874 | 2.399679
800 | 420 | 63.25821 | 2.40886
800 | 420 | 63.58767 | 2.418085
800 | 420 | 63.91714 | 2.427351
800 | 420 | 64.2466 | 2.436655
800 | 420 | 64.57606 | 2.445995
800 | 420 | 64.90553 | 2.45537
800 | 420 | 65.23499 | 2.464777
800 | 420 | 65.56446 | 2.474214
800 | 420 | 65.89392 | 2.483677
800 | 420 | 66.22339 | 2.493165
800 | 420 | 66.55285 | 2.502674
800 | 420 | 66.88231 | 2.5122
800 | 420 | 67.21178 | 2.521741
800 | 420 | 67.54124 | 2.531296
800 | 420 | 67.87071 | 2.54086
800 | 420 | 68.20017 | 2.550432
800 | 420 | 68.52964 | 2.560009
800 | 420 | 68.8591 | 2.569589
800 | 420 | 69.18856 | 2.57917
800 | 420 | 69.51803 | 2.588749
800 | 420 | 69.84749 | 2.598322
800 | 420 | 70.17696 | 2.607887
800 | 420 | 70.50642 | 2.61744
800 | 420 | 70.83589 | 2.626976
800 | 420 | 71.16535 | 2.636491
800 | 420 | 71.49481 | 2.64598
800 | 420 | 71.82428 | 2.655439
800 | 420 | 72.15374 | 2.664863
800 | 420 | 72.48321 | 2.674244
800 | 420 | 72.81267 | 2.683579
800 | 420 | 73.14214 | 2.692861
800 | 420 | 73.4716 | 2.702087
800 | 420 | 73.80106 | 2.711251
800 | 420 | 74.13053 | 2.720351
800 | 420 | 74.45999 | 2.729383
800 | 420 | 74.78946 | 2.738343
800 | 420 | 75.11892 | 2.74723
800 | 420 | 75.44839 | 2.756042
800 | 420 | 75.77785 | 2.764778
800 | 420 | 76.10731 | 2.773439
800 | 420 | 76.43678 | 2.782023
800 | 420 | 76.76624 | 2.790529
800 | 420 | 77.09571 | 2.798957
800 | 420 | 77.42517 | 2.807307
800 | 420 | 77.75464 | 2.815577
800 | 420 | 78.0841 | 2.823768
800 | 420 | 78.41356 | 2.831879
800 | 420 | 78.74303 | 2.839909
800 | 420 | 79.07249 | 2.847861
800 | 420 | 79.40196 | 2.855734
800 | 420 | 79.73142 | 2.86353
800 | 420 | 80.06089 | 2.871253
800 | 420 | 80.39035 | 2.878904
800 | 420 | 80.71981 | 2.886487
800 | 420 | 81.04928 | 2.894006
800 | 420 | 81.37874 | 2.901462
800 | 420 | 81.70821 | 2.908862
800 | 420 | 82.03767 | 2.916209
800 | 420 | 82.36714 | 2.923507
800 | 420 | 82.6966 | 2.930762
800 | 420 | 83.02606 | 2.937977
800 | 420 | 83.35553 | 2.945157
800 | 420 | 83.68499 | 2.952306
800 | 420 | 84.01446 | 2.95943
800 | 420 | 84.34392 | 2.966534
800 | 420 | 84.67339 | 2.973621
800 | 420 | 85.00285 | 2.980697
800 | 420 | 85.33231 | 2.987765
800 | 420 | 85.66178 | 2.994829
800 | 420 | 85.99124 | 3.001892
800 | 420 | 86.32071 | 3.008954
800 | 420 | 86.65017 | 3.016016
800 | 420 | 86.97963 | 3.023077
800 | 420 | 87.3091 | 3.030138
800 | 420 | 87.63856 | 3.037197
800 | 420 | 87.96803 | 3.044254
800 | 420 | 88.29749 | 3.051311
800 | 420 | 88.62696 | 3.058366
800 | 420 | 88.95642 | 3.065422
800 | 420 | 89.28588 | 3.072479
800 | 420 | 89.61535 | 3.079539
800 | 420 | 89.94481 | 3.086606
800 | 420 | 90.27428 | 3.093679
800 | 420 | 90.60374 | 3.100761
800 | 420 | 90.93321 | 3.107853
800 | 420 | 91.26267 | 3.114959
800 | 420 | 91.59213 | 3.122079
800 | 420 | 91.9216 | 3.129214
800 | 420 | 92.25106 | 3.136366
800 | 420 | 92.58053 | 3.143536
800 | 420 | 92.90999 | 3.150725
800 | 420 | 93.23946 | 3.157932
800 | 420 | 93.56892 | 3.165159
800 | 420 | 93.89838 | 3.172403
800 | 420 | 94.22785 | 3.179665
800 | 420 | 94.55731 | 3.186945
800 | 420 | 94.88678 | 3.194241
800 | 420 | 95.21624 | 3.201552
800 | 420 | 95.54571 | 3.208876
800 | 420 | 95.87517 | 3.216214
800 | 420 | 96.20463 | 3.223562
800 | 420 | 96.5341 | 3.23092
800 | 420 | 96.86356 | 3.238286
800 | 420 | 97.19303 | 3.245657
800 | 420 | 97.52249 | 3.253032
800 | 420 | 97.85196 | 3.260409
800 | 420 | 98.18142 | 3.267786
800 | 420 | 98.51088 | 3.275162
800 | 420 | 98.84035 | 3.282533
800 | 420 | 99.16981 | 3.289899
800 | 420 | 99.49928 | 3.297257
800 | 420 | 99.82874 | 3.304605
800 | 420 | 100.1582 | 3.311944
800 | 420 | 100.4877 | 3.31927
800 | 420 | 100.8171 | 3.326584
800 | 420 | 101.1466 | 3.333884
800 | 420 | 101.4761 | 3.341168
800 | 420 | 101.8055 | 3.348434
800 | 420 | 102.135 | 3.355684
800 | 420 | 102.4645 | 3.362914
800 | 420 | 102.7939 | 3.370126
800 | 420 | 103.1234 | 3.377319
800 | 420 | 103.4528 | 3.384493
800 | 420 | 103.7823 | 3.391648
800 | 420 | 104.1118 | 3.398787
800 | 420 | 104.4412 | 3.40591
800 | 420 | 104.7707 | 3.413018
800 | 420 | 105.1002 | 3.420113
800 | 420 | 105.4296 | 3.427198
800 | 420 | 105.7591 | 3.434274
800 | 420 | 106.0886 | 3.441342
800 | 420 | 106.418 | 3.448404
800 | 420 | 106.7475 | 3.455461
800 | 420 | 107.077 | 3.462516
800 | 420 | 107.4064 | 3.469569
800 | 420 | 107.7359 | 3.476622
800 | 420 | 108.0653 | 3.483677
800 | 420 | 108.3948 | 3.490735
800 | 420 | 108.7243 | 3.497799
800 | 420 | 109.0537 | 3.504868
800 | 420 | 109.3832 | 3.511947
800 | 420 | 109.7127 | 3.519035
800 | 420 | 110.0421 | 3.526135
800 | 420 | 110.3716 | 3.533249
800 | 420 | 110.7011 | 3.540378
800 | 420 | 111.0305 | 3.547525
800 | 420 | 111.36 | 3.554692
800 | 420 | 111.6895 | 3.56188
800 | 420 | 112.0189 | 3.56909
800 | 420 | 112.3484 | 3.576325
800 | 420 | 112.6778 | 3.583584
800 | 420 | 113.0073 | 3.590867
800 | 420 | 113.3368 | 3.598173
800 | 420 | 113.6662 | 3.605503
800 | 420 | 113.9957 | 3.612854
800 | 420 | 114.3252 | 3.620227
800 | 420 | 114.6546 | 3.627619
800 | 420 | 114.9841 | 3.63503
800 | 420 | 115.3136 | 3.642458
800 | 420 | 115.643 | 3.649902
800 | 420 | 115.9725 | 3.65736
800 | 420 | 116.302 | 3.664831
800 | 420 | 116.6314 | 3.672313
800 | 420 | 116.9609 | 3.679805
800 | 420 | 117.2903 | 3.687305
800 | 420 | 117.6198 | 3.694812
800 | 420 | 117.9493 | 3.702325
800 | 420 | 118.2787 | 3.709844
800 | 420 | 118.6082 | 3.717366
800 | 420 | 118.9377 | 3.724892
800 | 420 | 119.2671 | 3.732421
800 | 420 | 119.5966 | 3.739953
800 | 420 | 119.9261 | 3.747487
800 | 420 | 120.2555 | 3.755022
800 | 420 | 120.585 | 3.76256
800 | 420 | 120.9145 | 3.770101
800 | 420 | 121.2439 | 3.777643
800 | 420 | 121.5734 | 3.785188
800 | 420 | 121.9028 | 3.792734
800 | 420 | 122.2323 | 3.800282
800 | 420 | 122.5618 | 3.80783
800 | 420 | 122.8912 | 3.815377
800 | 420 | 123.2207 | 3.822922
800 | 420 | 123.5502 | 3.830463
800 | 420 | 123.8796 | 3.838001
800 | 420 | 124.2091 | 3.845533
800 | 420 | 124.5386 | 3.853059
800 | 420 | 124.868 | 3.860579
800 | 420 | 125.1975 | 3.868092
800 | 420 | 125.527 | 3.875598
800 | 420 | 125.8564 | 3.883097
800 | 420 | 126.1859 | 3.890589
800 | 420 | 126.5153 | 3.898075
800 | 420 | 126.8448 | 3.905554
800 | 420 | 127.1743 | 3.913028
800 | 420 | 127.5037 | 3.920498
800 | 420 | 127.8332 | 3.927964
800 | 420 | 128.1627 | 3.935427
800 | 420 | 128.4921 | 3.94289
800 | 420 | 128.8216 | 3.950353
800 | 420 | 129.1511 | 3.957817
800 | 420 | 129.4805 | 3.965284
800 | 420 | 129.81 | 3.972755
800 | 420 | 130.1395 | 3.98023
800 | 420 | 130.4689 | 3.987712
800 | 420 | 130.7984 | 3.995201
800 | 420 | 131.1278 | 4.002697
800 | 420 | 131.4573 | 4.010201
800 | 420 | 131.7868 | 4.017714
800 | 420 | 132.1162 | 4.025235
800 | 420 | 132.4457 | 4.032764
800 | 420 | 132.7752 | 4.040301
800 | 420 | 133.1046 | 4.047846
800 | 420 | 133.4341 | 4.055397
800 | 420 | 133.7636 | 4.062956
800 | 420 | 134.093 | 4.070521
800 | 420 | 134.4225 | 4.078093
800 | 420 | 134.752 | 4.085673
800 | 420 | 135.0814 | 4.09326
800 | 420 | 135.4109 | 4.100856
800 | 420 | 135.7403 | 4.108461
800 | 420 | 136.0698 | 4.116077
800 | 420 | 136.3993 | 4.123704
800 | 420 | 136.7287 | 4.131343
800 | 420 | 137.0582 | 4.138995
800 | 420 | 137.3877 | 4.146662
800 | 420 | 137.7171 | 4.154344
800 | 420 | 138.0466 | 4.162043
800 | 420 | 138.3761 | 4.169759
800 | 420 | 138.7055 | 4.177494
800 | 420 | 139.035 | 4.18525
800 | 420 | 139.3645 | 4.193027
800 | 420 | 139.6939 | 4.200826
800 | 420 | 140.0234 | 4.20865
800 | 420 | 140.3528 | 4.2165
800 | 420 | 140.6823 | 4.224377
800 | 420 | 141.0118 | 4.232282
800 | 420 | 141.3412 | 4.240217
800 | 420 | 141.6707 | 4.248183
800 | 420 | 142.0002 | 4.256179
800 | 420 | 142.3296 | 4.264207
800 | 420 | 142.6591 | 4.272267
800 | 420 | 142.9886 | 4.280359
800 | 420 | 143.318 | 4.288483
800 | 420 | 143.6475 | 4.296638
800 | 420 | 143.977 | 4.304824
800 | 420 | 144.3064 | 4.313041
800 | 420 | 144.6359 | 4.321288
800 | 420 | 144.9653 | 4.329565
800 | 420 | 145.2948 | 4.337871
800 | 420 | 145.6243 | 4.346204
800 | 420 | 145.9537 | 4.354564
800 | 420 | 146.2832 | 4.36295
800 | 420 | 146.6127 | 4.371359
800 | 420 | 146.9421 | 4.379805
800 | 420 | 147.2716 | 4.388286
800 | 420 | 147.6011 | 4.396776
800 | 420 | 147.9305 | 4.405273
800 | 420 | 148.26 | 4.413778
800 | 420 | 148.5895 | 4.422289
800 | 420 | 148.9189 | 4.430805
800 | 420 | 149.2484 | 4.439325
800 | 420 | 149.5778 | 4.447849
800 | 420 | 149.9073 | 4.456375
800 | 420 | 150.2368 | 4.464904
800 | 420 | 150.5662 | 4.473433
800 | 420 | 150.8957 | 4.481964
800 | 420 | 151.2252 | 4.490496
800 | 420 | 151.5546 | 4.499028
800 | 420 | 151.8841 | 4.50756
800 | 420 | 152.2136 | 4.516093
800 | 420 | 152.543 | 4.524625
800 | 420 | 152.8725 | 4.533158
800 | 420 | 153.202 | 4.54169
800 | 420 | 153.5314 | 4.550222
800 | 420 | 153.8609 | 4.558753
800 | 420 | 154.1903 | 4.567284
800 | 420 | 154.5198 | 4.575814
800 | 420 | 154.8493 | 4.584344
800 | 420 | 155.1787 | 4.592873
800 | 420 | 155.5082 | 4.601401
800 | 420 | 155.8377 | 4.609928
800 | 420 | 156.1671 | 4.618455
800 | 420 | 156.4966 | 4.626981
800 | 420 | 156.8261 | 4.635507
800 | 420 | 157.1555 | 4.644031
800 | 420 | 157.485 | 4.652555
800 | 420 | 157.8145 | 4.661079
800 | 420 | 158.1439 | 4.669601
800 | 420 | 158.4734 | 4.678123
800 | 420 | 158.8028 | 4.686645
800 | 420 | 159.1323 | 4.695165
800 | 420 | 159.4618 | 4.703686
800 | 420 | 159.7912 | 4.712206
800 | 420 | 160.1207 | 4.720726
800 | 420 | 160.4502 | 4.729245
800 | 420 | 160.7796 | 4.737764
800 | 420 | 161.1091 | 4.746284
800 | 420 | 161.4386 | 4.754803
800 | 420 | 161.768 | 4.763322
800 | 420 | 162.0975 | 4.771841
800 | 420 | 162.427 | 4.780361
800 | 420 | 162.7564 | 4.788881
800 | 420 | 163.0859 | 4.797401
800 | 420 | 163.4153 | 4.805922
800 | 420 | 163.7448 | 4.814443
800 | 420 | 164.0743 | 4.822965
850 | 420 | 0 | 0
850 | 420 | 0.000555 | 0.007502292
850 | 420 | 0.08959816 | 0.4447131
850 | 420 | 0.1786413 | 0.6084431
850 | 420 | 0.2676845 | 0.7027488
850 | 420 | 0.3567277 | 0.8003353
850 | 420 | 0.4457708 | 0.88846
850 | 420 | 0.534814 | 0.9526596
850 | 420 | 0.6238572 | 1.014047
850 | 420 | 0.7129003 | 1.071846
850 | 420 | 0.8019435 | 1.125743
850 | 420 | 0.8909866 | 1.174965
850 | 420 | 0.9800298 | 1.221235
850 | 420 | 1.069073 | 1.266476
850 | 420 | 1.158116 | 1.310909
850 | 420 | 1.247159 | 1.352118
850 | 420 | 1.336202 | 1.390151
850 | 420 | 1.425246 | 1.426511
850 | 420 | 1.514289 | 1.462672
850 | 420 | 1.603332 | 1.498312
850 | 420 | 1.692375 | 1.533596
850 | 420 | 1.781418 | 1.56823
850 | 420 | 1.870461 | 1.602744
850 | 420 | 1.959505 | 1.635258
850 | 420 | 2.048548 | 1.666775
850 | 420 | 2.137591 | 1.698038
850 | 420 | 2.226634 | 1.728803
850 | 420 | 2.315677 | 1.759125
850 | 420 | 2.40472 | 1.788922
850 | 420 | 2.493764 | 1.818282
850 | 420 | 2.582807 | 1.84733
850 | 420 | 2.67185 | 1.876029
850 | 420 | 2.760893 | 1.904555
850 | 420 | 2.849936 | 1.932895
850 | 420 | 2.938979 | 1.960996
850 | 420 | 3.028023 | 1.988797
850 | 420 | 3.117066 | 2.016215
850 | 420 | 3.206109 | 2.043442
850 | 420 | 3.295152 | 2.070496
850 | 420 | 3.384195 | 2.09735
850 | 420 | 3.473238 | 2.124006
850 | 420 | 3.562282 | 2.150201
850 | 420 | 3.651325 | 2.175983
850 | 420 | 3.740368 | 2.201597
850 | 420 | 3.829411 | 2.227109
850 | 420 | 3.918454 | 2.252512
850 | 420 | 4.007497 | 2.277687
850 | 420 | 4.096541 | 2.302669
850 | 420 | 4.185584 | 2.327613
850 | 420 | 4.274627 | 2.352578
850 | 420 | 4.36367 | 2.377656
850 | 420 | 4.452713 | 2.402751
850 | 420 | 4.541756 | 2.427718
850 | 420 | 4.6308 | 2.452589
850 | 420 | 4.719843 | 2.477334
850 | 420 | 4.808886 | 2.501919
850 | 420 | 4.897929 | 2.526252
850 | 420 | 4.986972 | 2.550231
850 | 420 | 5.076015 | 2.573975
850 | 420 | 5.165059 | 2.597629
850 | 420 | 5.254102 | 2.621377
850 | 420 | 5.343145 | 2.645274
850 | 420 | 5.432188 | 2.669211
850 | 420 | 5.521231 | 2.69316
850 | 420 | 5.610274 | 2.717054
850 | 420 | 5.699318 | 2.740907
850 | 420 | 5.788361 | 2.764731
850 | 420 | 5.877404 | 2.788292
850 | 420 | 5.966447 | 2.811574
850 | 420 | 6.05549 | 2.834627
850 | 420 | 6.144533 | 2.85759
850 | 420 | 6.233577 | 2.880767
850 | 420 | 6.32262 | 2.90412
850 | 420 | 6.411663 | 2.927573
850 | 420 | 6.500706 | 2.951107
850 | 420 | 6.589749 | 2.974552
850 | 420 | 6.678792 | 2.997862
850 | 420 | 6.767835 | 3.020961
850 | 420 | 6.856879 | 3.043763
850 | 420 | 6.945922 | 3.06633
850 | 420 | 7.034965 | 3.088567
850 | 420 | 7.124008 | 3.110642
850 | 420 | 7.213051 | 3.132838
850 | 420 | 7.302094 | 3.15514
850 | 420 | 7.391138 | 3.177604
850 | 420 | 7.480181 | 3.20022
850 | 420 | 7.569224 | 3.222928
850 | 420 | 7.658267 | 3.245679
850 | 420 | 7.74731 | 3.268276
850 | 420 | 7.836353 | 3.290681
850 | 420 | 7.925397 | 3.312914
850 | 420 | 8.01444 | 3.335042
850 | 420 | 8.103483 | 3.357237
850 | 420 | 8.192526 | 3.379454
850 | 420 | 8.281569 | 3.401725
850 | 420 | 8.370612 | 3.424111
850 | 420 | 8.459656 | 3.446585
850 | 420 | 8.548699 | 3.469246
850 | 420 | 8.637742 | 3.491974
850 | 420 | 8.726785 | 3.514626
850 | 420 | 8.815828 | 3.537305
850 | 420 | 8.904871 | 3.559919
850 | 420 | 8.993915 | 3.582476
850 | 420 | 9.082958 | 3.604979
850 | 420 | 9.172001 | 3.627248
850 | 420 | 9.261044 | 3.649309
850 | 420 | 9.350087 | 3.671246
850 | 420 | 9.43913 | 3.693129
850 | 420 | 9.528174 | 3.71501
850 | 420 | 9.617217 | 3.736907
850 | 420 | 9.70626 | 3.758891
850 | 420 | 9.795303 | 3.780957
850 | 420 | 9.884346 | 3.803084
850 | 420 | 9.973389 | 3.825212
850 | 420 | 10.06243 | 3.847323
850 | 420 | 10.15148 | 3.869408
850 | 420 | 10.24052 | 3.891416
850 | 420 | 10.32956 | 3.913345
850 | 420 | 10.41861 | 3.935248
850 | 420 | 10.50765 | 3.9571
850 | 420 | 10.59669 | 3.979079
850 | 420 | 10.68573 | 4.00129
850 | 420 | 10.77478 | 4.023649
850 | 420 | 10.86382 | 4.046063
850 | 420 | 10.95286 | 4.068409
850 | 420 | 11.04191 | 4.090773
850 | 420 | 11.13095 | 4.113219
850 | 420 | 11.21999 | 4.135663
850 | 420 | 11.30904 | 4.158131
850 | 420 | 11.39808 | 4.1805
850 | 420 | 11.48712 | 4.202712
850 | 420 | 11.57617 | 4.224972
850 | 420 | 11.66521 | 4.247377
850 | 420 | 11.75425 | 4.269983
850 | 420 | 11.8433 | 4.292684
850 | 420 | 11.93234 | 4.315368
850 | 420 | 12.02138 | 4.338035
850 | 420 | 12.11043 | 4.360599
850 | 420 | 12.19947 | 4.383126
850 | 420 | 12.28851 | 4.405676
850 | 420 | 12.37755 | 4.428175
850 | 420 | 12.4666 | 4.450621
850 | 420 | 12.55564 | 4.473011
850 | 420 | 12.64468 | 4.495349
850 | 420 | 12.73373 | 4.517689
850 | 420 | 12.82277 | 4.540038
850 | 420 | 12.91181 | 4.562518
850 | 420 | 13.00086 | 4.585168
850 | 420 | 13.0899 | 4.607833
850 | 420 | 13.17894 | 4.630412
850 | 420 | 13.26799 | 4.652888
850 | 420 | 13.35703 | 4.675329
850 | 420 | 13.44607 | 4.697755
850 | 420 | 13.53512 | 4.720201
850 | 420 | 13.62416 | 4.742718
850 | 420 | 13.7132 | 4.765159
850 | 420 | 13.80225 | 4.787621
850 | 420 | 13.89129 | 4.810224
850 | 420 | 13.98033 | 4.833008
850 | 420 | 14.06937 | 4.856051
850 | 420 | 14.15842 | 4.879236
850 | 420 | 14.24746 | 4.902419
850 | 420 | 14.3365 | 4.925421
850 | 420 | 14.42555 | 4.948113
850 | 420 | 14.51459 | 4.970678
850 | 420 | 14.60363 | 4.993242
850 | 420 | 14.69268 | 5.015776
850 | 420 | 14.78172 | 5.038276
850 | 420 | 14.87076 | 5.060668
850 | 420 | 14.95981 | 5.08307
850 | 420 | 15.04885 | 5.105715
850 | 420 | 15.13789 | 5.128647
850 | 420 | 15.22694 | 5.151884
850 | 420 | 15.31598 | 5.175196
850 | 420 | 15.40502 | 5.19857
850 | 420 | 15.49407 | 5.222053
850 | 420 | 15.58311 | 5.245584
850 | 420 | 15.67215 | 5.26909
850 | 420 | 15.7612 | 5.292471
850 | 420 | 15.85024 | 5.315675
850 | 420 | 15.93928 | 5.338798
850 | 420 | 16.02832 | 5.361853
850 | 420 | 16.11737 | 5.384959
850 | 420 | 16.20641 | 5.408267
850 | 420 | 16.29545 | 5.431753
850 | 420 | 16.3845 | 5.455448
850 | 420 | 16.47354 | 5.47918
850 | 420 | 16.56258 | 5.502768
850 | 420 | 16.65163 | 5.526318
850 | 420 | 16.74067 | 5.549697
850 | 420 | 16.82971 | 5.572853
850 | 420 | 16.91876 | 5.595839
850 | 420 | 17.0078 | 5.618606
850 | 420 | 17.09684 | 5.641362
850 | 420 | 17.18589 | 5.664261
850 | 420 | 17.27493 | 5.687429
850 | 420 | 17.36397 | 5.711078
850 | 420 | 17.45302 | 5.735148
850 | 420 | 17.54206 | 5.759479
850 | 420 | 17.6311 | 5.783961
850 | 420 | 17.72014 | 5.808467
850 | 420 | 17.80919 | 5.833066
850 | 420 | 17.89823 | 5.857797
850 | 420 | 17.98727 | 5.882483
850 | 420 | 18.07632 | 5.907101
850 | 420 | 18.16536 | 5.931678
850 | 420 | 18.2544 | 5.956437
850 | 420 | 18.34345 | 5.981472
850 | 420 | 18.43249 | 6.006561
850 | 420 | 18.52153 | 6.031502
850 | 420 | 18.61058 | 6.05616
850 | 420 | 18.69962 | 6.080569
850 | 420 | 18.78866 | 6.104743
850 | 420 | 18.87771 | 6.128715
850 | 420 | 18.96675 | 6.152628
850 | 420 | 19.05579 | 6.176458
850 | 420 | 19.14484 | 6.20036
850 | 420 | 19.23388 | 6.224676
850 | 420 | 19.32292 | 6.249313
850 | 420 | 19.41196 | 6.274213
850 | 420 | 19.50101 | 6.299445
850 | 420 | 19.59005 | 6.324727
850 | 420 | 19.67909 | 6.349848
850 | 420 | 19.76814 | 6.374793
850 | 420 | 19.85718 | 6.399612
850 | 420 | 19.94622 | 6.424402
850 | 420 | 20.03527 | 6.44915
850 | 420 | 20.12431 | 6.473894
850 | 420 | 20.21335 | 6.498749
850 | 420 | 20.3024 | 6.523879
850 | 420 | 20.39144 | 6.54935
850 | 420 | 20.48048 | 6.574936
850 | 420 | 20.56953 | 6.600479
850 | 420 | 20.65857 | 6.625922
850 | 420 | 20.74761 | 6.651332
850 | 420 | 20.83666 | 6.676847
850 | 420 | 20.9257 | 6.702296
850 | 420 | 21.01474 | 6.727582
850 | 420 | 21.10378 | 6.75289
850 | 420 | 21.19283 | 6.778436
850 | 420 | 21.28187 | 6.804391
850 | 420 | 21.37091 | 6.830627
850 | 420 | 21.45996 | 6.856933
850 | 420 | 21.549 | 6.883209
850 | 420 | 21.63804 | 6.909372
850 | 420 | 21.72709 | 6.93554
850 | 420 | 21.81613 | 6.961817
850 | 420 | 21.90517 | 6.988004
850 | 420 | 21.99422 | 7.014111
850 | 420 | 22.08326 | 7.040192
850 | 420 | 22.1723 | 7.066444
850 | 420 | 22.26135 | 7.093047
850 | 420 | 22.35039 | 7.11982
850 | 420 | 22.43943 | 7.14663
850 | 420 | 22.52848 | 7.173421
850 | 420 | 22.61752 | 7.200135
850 | 420 | 22.70656 | 7.226809
850 | 420 | 22.79561 | 7.253347
850 | 420 | 22.88465 | 7.279773
850 | 420 | 22.97369 | 7.306417
850 | 420 | 23.06273 | 7.333479
850 | 420 | 23.15178 | 7.361017
850 | 420 | 23.24082 | 7.388733
850 | 420 | 23.32986 | 7.416422
850 | 420 | 23.41891 | 7.444089
850 | 420 | 23.50795 | 7.471789
850 | 420 | 23.59699 | 7.499492
850 | 420 | 23.68604 | 7.526965
850 | 420 | 23.77508 | 7.554049
850 | 420 | 23.86412 | 7.580889
850 | 420 | 23.95317 | 7.607766
850 | 420 | 24.04221 | 7.634935
850 | 420 | 24.13125 | 7.66239
850 | 420 | 24.2203 | 7.689959
850 | 420 | 24.30934 | 7.71763
850 | 420 | 24.39838 | 7.745322
850 | 420 | 24.48743 | 7.77302
850 | 420 | 24.57647 | 7.800816
850 | 420 | 24.66551 | 7.828602
850 | 420 | 24.75455 | 7.856384
850 | 420 | 24.8436 | 7.884187
850 | 420 | 24.93264 | 7.912138
850 | 420 | 25.02168 | 7.940388
850 | 420 | 25.11073 | 7.968932
850 | 420 | 25.19977 | 7.997729
850 | 420 | 25.28881 | 8.026646
850 | 420 | 25.37786 | 8.055449
850 | 420 | 25.4669 | 8.084107
850 | 420 | 25.55594 | 8.11267
850 | 420 | 25.64499 | 8.141298
850 | 420 | 25.73403 | 8.170225
850 | 420 | 25.82307 | 8.199385
850 | 420 | 25.91212 | 8.228662
850 | 420 | 26.00116 | 8.257854
850 | 420 | 26.0902 | 8.286965
850 | 420 | 26.17925 | 8.316254
850 | 420 | 26.26829 | 8.345642
850 | 420 | 26.35733 | 8.374748
850 | 420 | 26.44637 | 8.403345
850 | 420 | 26.53542 | 8.431494
850 | 420 | 26.62446 | 8.459676
850 | 420 | 26.7135 | 8.488335
850 | 420 | 26.80255 | 8.51749
850 | 420 | 26.89159 | 8.546902
850 | 420 | 26.98063 | 8.576182
850 | 420 | 27.06968 | 8.605298
850 | 420 | 27.15872 | 8.634559
850 | 420 | 27.24776 | 8.663989
850 | 420 | 27.33681 | 8.693352
850 | 420 | 27.42585 | 8.722518
850 | 420 | 27.51489 | 8.751474
850 | 420 | 27.60394 | 8.78044
850 | 420 | 27.69298 | 8.80957
850 | 420 | 27.78202 | 8.838888
850 | 420 | 27.87107 | 8.868429
850 | 420 | 27.96011 | 8.898165
850 | 420 | 28.04915 | 8.928106
850 | 420 | 28.13819 | 8.958234
850 | 420 | 28.22724 | 8.988582
850 | 420 | 28.31628 | 9.019337
850 | 420 | 28.40532 | 9.050675
850 | 420 | 28.49437 | 9.082639
850 | 420 | 28.58341 | 9.114989
850 | 420 | 28.67245 | 9.14729
850 | 420 | 28.7615 | 9.179405
850 | 420 | 28.85054 | 9.211418
850 | 420 | 28.93958 | 9.243341
850 | 420 | 29.02863 | 9.275217
850 | 420 | 29.11767 | 9.307017
850 | 420 | 29.20671 | 9.338711
850 | 420 | 29.29576 | 9.370411
850 | 420 | 29.3848 | 9.402186
850 | 420 | 29.47384 | 9.434154
850 | 420 | 29.56289 | 9.46624
850 | 420 | 29.65193 | 9.498176
850 | 420 | 29.74097 | 9.529931
850 | 420 | 29.83002 | 9.561526
850 | 420 | 29.91906 | 9.593195
850 | 420 | 30.0081 | 9.625095
850 | 420 | 30.09714 | 9.657101
850 | 420 | 30.18619 | 9.689222
850 | 420 | 30.27523 | 9.721617
850 | 420 | 30.36427 | 9.754343
850 | 420 | 30.45332 | 9.787404
850 | 420 | 30.54236 | 9.820644
850 | 420 | 30.6314 | 9.853903
850 | 420 | 30.72045 | 9.887165
850 | 420 | 30.80949 | 9.920432
850 | 420 | 30.89853 | 9.953802
850 | 420 | 30.98758 | 9.98724
850 | 420 | 31.07662 | 10.02054
850 | 420 | 31.16566 | 10.05373
850 | 420 | 31.25471 | 10.08695
850 | 420 | 31.34375 | 10.12044
850 | 420 | 31.43279 | 10.1542
850 | 420 | 31.52184 | 10.18815
850 | 420 | 31.61088 | 10.22223
850 | 420 | 31.69992 | 10.25634
850 | 420 | 31.78896 | 10.29065
850 | 420 | 31.87801 | 10.32534
850 | 420 | 31.96705 | 10.36031
850 | 420 | 32.05609 | 10.39547
850 | 420 | 32.14514 | 10.43065
850 | 420 | 32.23418 | 10.46573
850 | 420 | 32.32322 | 10.50079
850 | 420 | 32.41227 | 10.53588
850 | 420 | 32.50131 | 10.57099
850 | 420 | 32.59035 | 10.60601
850 | 420 | 32.6794 | 10.64077
850 | 420 | 32.76844 | 10.67553
850 | 420 | 32.85748 | 10.71057
850 | 420 | 32.94653 | 10.74584
850 | 420 | 33.03557 | 10.78121
850 | 420 | 33.12461 | 10.81669
850 | 420 | 33.21366 | 10.85239
850 | 420 | 33.3027 | 10.88837
850 | 420 | 33.39174 | 10.92467
850 | 420 | 33.48078 | 10.96135
850 | 420 | 33.56983 | 10.99821
850 | 420 | 33.65887 | 11.03523
850 | 420 | 33.74791 | 11.07256
850 | 420 | 33.83696 | 11.11023
850 | 420 | 33.926 | 11.14809
850 | 420 | 34.01504 | 11.18595
850 | 420 | 34.10409 | 11.22392
850 | 420 | 34.19313 | 11.26215
850 | 420 | 34.28217 | 11.30061
850 | 420 | 34.37122 | 11.33925
850 | 420 | 34.46026 | 11.37803
850 | 420 | 34.5493 | 11.41699
850 | 420 | 34.63835 | 11.45616
850 | 420 | 34.72739 | 11.4956
850 | 420 | 34.81643 | 11.53532
850 | 420 | 34.90548 | 11.57509
850 | 420 | 34.99452 | 11.61473
850 | 420 | 35.08356 | 11.65426
850 | 420 | 35.1726 | 11.69379
850 | 420 | 35.26165 | 11.73353
850 | 420 | 35.35069 | 11.77351
850 | 420 | 35.43973 | 11.81354
850 | 420 | 35.52878 | 11.85365
850 | 420 | 35.61782 | 11.89403
850 | 420 | 35.70686 | 11.93483
850 | 420 | 35.79591 | 11.9761
850 | 420 | 35.88495 | 12.01762
850 | 420 | 35.97399 | 12.05935
850 | 420 | 36.06304 | 12.10117
850 | 420 | 36.15208 | 12.14303
850 | 420 | 36.24112 | 12.18509
850 | 420 | 36.33017 | 12.22742
850 | 420 | 36.41921 | 12.27009
850 | 420 | 36.50825 | 12.31316
850 | 420 | 36.5973 | 12.35646
850 | 420 | 36.68634 | 12.39999
850 | 420 | 36.77538 | 12.44359
850 | 420 | 36.86443 | 12.48711
850 | 420 | 36.95347 | 12.5307
850 | 420 | 37.04251 | 12.57441
850 | 420 | 37.13155 | 12.61827
850 | 420 | 37.2206 | 12.66235
850 | 420 | 37.30964 | 12.70658
850 | 420 | 37.39868 | 12.75103
850 | 420 | 37.48773 | 12.7958
850 | 420 | 37.57677 | 12.84092
850 | 420 | 37.66581 | 12.88642
850 | 420 | 37.75486 | 12.93193
850 | 420 | 37.8439 | 12.97707
850 | 420 | 37.93294 | 13.02206
850 | 420 | 38.02199 | 13.06709
850 | 420 | 38.11103 | 13.11239
850 | 420 | 38.20007 | 13.15796
850 | 420 | 38.28912 | 13.20355
850 | 420 | 38.37816 | 13.24926
850 | 420 | 38.4672 | 13.29531
850 | 420 | 38.55625 | 13.34205
850 | 420 | 38.64529 | 13.38957
850 | 420 | 38.73433 | 13.43749
850 | 420 | 38.82337 | 13.48571
850 | 420 | 38.91242 | 13.53428
850 | 420 | 39.00146 | 13.58317
850 | 420 | 39.0905 | 13.63251
850 | 420 | 39.17955 | 13.68234
850 | 420 | 39.26859 | 13.73243
850 | 420 | 39.35763 | 13.78277
850 | 420 | 39.44668 | 13.8335
850 | 420 | 39.53572 | 13.88475
850 | 420 | 39.62476 | 13.93635
850 | 420 | 39.71381 | 13.98821
850 | 420 | 39.80285 | 14.04024
850 | 420 | 39.89189 | 14.09233
850 | 420 | 39.98094 | 14.14457
850 | 420 | 40.06998 | 14.19711
850 | 420 | 40.15902 | 14.2499
850 | 420 | 40.24807 | 14.30298
850 | 420 | 40.33711 | 14.35642
850 | 420 | 40.42615 | 14.41027
850 | 420 | 40.51519 | 14.4646
850 | 420 | 40.60424 | 14.51932
850 | 420 | 40.69328 | 14.57463
850 | 420 | 40.78232 | 14.63048
850 | 420 | 40.87137 | 14.68679
850 | 420 | 40.96041 | 14.74375
850 | 420 | 41.04945 | 14.8014
850 | 420 | 41.1385 | 14.85967
850 | 420 | 41.22754 | 14.91849
850 | 420 | 41.31658 | 14.9778
850 | 420 | 41.40563 | 15.03777
850 | 420 | 41.49467 | 15.09836
850 | 420 | 41.58371 | 15.15944
850 | 420 | 41.67276 | 15.22123
850 | 420 | 41.7618 | 15.28367
850 | 420 | 41.85084 | 15.3469
850 | 420 | 41.93989 | 15.41094
850 | 420 | 42.02893 | 15.47565
850 | 420 | 42.11797 | 15.541
850 | 420 | 42.20701 | 15.60701
850 | 420 | 42.29606 | 15.67366
850 | 420 | 42.3851 | 15.74107
850 | 420 | 42.47414 | 15.80896
850 | 420 | 42.56319 | 15.87717
850 | 420 | 42.65223 | 15.94578
850 | 420 | 42.74127 | 16.01481
850 | 420 | 42.83032 | 16.08455
850 | 420 | 42.91936 | 16.15508
850 | 420 | 43.0084 | 16.22657
850 | 420 | 43.09745 | 16.29942
850 | 420 | 43.18649 | 16.37357
850 | 420 | 43.27553 | 16.44843
850 | 420 | 43.36458 | 16.524
850 | 420 | 43.45362 | 16.60045
850 | 420 | 43.54266 | 16.67793
850 | 420 | 43.63171 | 16.75658
850 | 420 | 43.72075 | 16.83616
850 | 420 | 43.80979 | 16.91643
850 | 420 | 43.89884 | 16.99717
850 | 420 | 43.98788 | 17.07821
850 | 420 | 44.07692 | 17.15936
850 | 420 | 44.16596 | 17.24051
850 | 420 | 44.25501 | 17.32168
850 | 420 | 44.34405 | 17.40287
850 | 400 | 0 | 0
850 | 400 | 0.000278 | 0.005019565
850 | 400 | 0.097685 | 0.3903794
850 | 400 | 0.195092 | 0.5372108
850 | 400 | 0.292499 | 0.6322356
850 | 400 | 0.389906 | 0.7301377
850 | 400 | 0.487313 | 0.7992627
850 | 400 | 0.58472 | 0.8606397
850 | 400 | 0.682127 | 0.9152897
850 | 400 | 0.779534 | 0.9645506
850 | 400 | 0.876941 | 1.012591
850 | 400 | 0.974348 | 1.058898
850 | 400 | 1.071755 | 1.101456
850 | 400 | 1.169162 | 1.140793
850 | 400 | 1.266569 | 1.176816
850 | 400 | 1.363976 | 1.212234
850 | 400 | 1.461383 | 1.245821
850 | 400 | 1.55879 | 1.27896
850 | 400 | 1.656197 | 1.312048
850 | 400 | 1.753604 | 1.344535
850 | 400 | 1.851011 | 1.375261
850 | 400 | 1.948418 | 1.404373
850 | 400 | 2.045825 | 1.432861
850 | 400 | 2.143232 | 1.46103
850 | 400 | 2.240639 | 1.488945
850 | 400 | 2.338046 | 1.516422
850 | 400 | 2.435453 | 1.543466
850 | 400 | 2.53286 | 1.570174
850 | 400 | 2.630267 | 1.596411
850 | 400 | 2.727674 | 1.622042
850 | 400 | 2.825081 | 1.647139
850 | 400 | 2.922488 | 1.671945
850 | 400 | 3.019895 | 1.696613
850 | 400 | 3.117302 | 1.721088
850 | 400 | 3.214709 | 1.745178
850 | 400 | 3.312116 | 1.768985
850 | 400 | 3.409523 | 1.792884
850 | 400 | 3.50693 | 1.817
850 | 400 | 3.604337 | 1.841063
850 | 400 | 3.701744 | 1.864737
850 | 400 | 3.799151 | 1.888067
850 | 400 | 3.896558 | 1.911394
850 | 400 | 3.993965 | 1.934644
850 | 400 | 4.091372 | 1.957527
850 | 400 | 4.188779 | 1.9798
850 | 400 | 4.286186 | 2.001522
850 | 400 | 4.383593 | 2.022921
850 | 400 | 4.481 | 2.044215
850 | 400 | 4.578407 | 2.065576
850 | 400 | 4.675814 | 2.087043
850 | 400 | 4.773221 | 2.108593
850 | 400 | 4.870628 | 2.130153
850 | 400 | 4.968035 | 2.151721
850 | 400 | 5.065442 | 2.173358
850 | 400 | 5.162849 | 2.195086
850 | 400 | 5.260256 | 2.216726
850 | 400 | 5.357663 | 2.23807
850 | 400 | 5.45507 | 2.259107
850 | 400 | 5.552477 | 2.280053
850 | 400 | 5.649884 | 2.300997
850 | 400 | 5.747291 | 2.321914
850 | 400 | 5.844698 | 2.342825
850 | 400 | 5.942105 | 2.363755
850 | 400 | 6.039512 | 2.384658
850 | 400 | 6.136919 | 2.405531
850 | 400 | 6.234326 | 2.426428
850 | 400 | 6.331733 | 2.447342
850 | 400 | 6.42914 | 2.468202
850 | 400 | 6.526547 | 2.488946
850 | 400 | 6.623954 | 2.509563
850 | 400 | 6.721361 | 2.530008
850 | 400 | 6.818768 | 2.550384
850 | 400 | 6.916175 | 2.570682
850 | 400 | 7.013582 | 2.590847
850 | 400 | 7.110989 | 2.610861
850 | 400 | 7.208396 | 2.630782
850 | 400 | 7.305803 | 2.650769
850 | 400 | 7.40321 | 2.6709
850 | 400 | 7.500617 | 2.691168
850 | 400 | 7.598024 | 2.711488
850 | 400 | 7.695431 | 2.73171
850 | 400 | 7.792838 | 2.75179
850 | 400 | 7.890245 | 2.771729
850 | 400 | 7.987652 | 2.791561
850 | 400 | 8.085059 | 2.81119
850 | 400 | 8.182466 | 2.830653
850 | 400 | 8.279873 | 2.850175
850 | 400 | 8.37728 | 2.869863
850 | 400 | 8.474687 | 2.88977
850 | 400 | 8.572094 | 2.909909
850 | 400 | 8.669501 | 2.930193
850 | 400 | 8.766908 | 2.950582
850 | 400 | 8.864315 | 2.970998
850 | 400 | 8.961722 | 2.991252
850 | 400 | 9.059129 | 3.011093
850 | 400 | 9.156536 | 3.030693
850 | 400 | 9.253943 | 3.050178
850 | 400 | 9.35135 | 3.06955
850 | 400 | 9.448757 | 3.088775
850 | 400 | 9.546164 | 3.107923
850 | 400 | 9.643571 | 3.127101
850 | 400 | 9.740978 | 3.146528
850 | 400 | 9.838385 | 3.166284
850 | 400 | 9.935792 | 3.186227
850 | 400 | 10.0332 | 3.206227
850 | 400 | 10.13061 | 3.226157
850 | 400 | 10.22801 | 3.245825
850 | 400 | 10.32542 | 3.265345
850 | 400 | 10.42283 | 3.28471
850 | 400 | 10.52023 | 3.303909
850 | 400 | 10.61764 | 3.322953
850 | 400 | 10.71505 | 3.341906
850 | 400 | 10.81246 | 3.360885
850 | 400 | 10.90986 | 3.379997
850 | 400 | 11.00727 | 3.39931
850 | 400 | 11.10468 | 3.418875
850 | 400 | 11.20208 | 3.43873
850 | 400 | 11.29949 | 3.45884
850 | 400 | 11.3969 | 3.479149
850 | 400 | 11.4943 | 3.499528
850 | 400 | 11.59171 | 3.519853
850 | 400 | 11.68912 | 3.540145
850 | 400 | 11.78653 | 3.560354
850 | 400 | 11.88393 | 3.580343
850 | 400 | 11.98134 | 3.599899
850 | 400 | 12.07875 | 3.619229
850 | 400 | 12.17615 | 3.638668
850 | 400 | 12.27356 | 3.658374
850 | 400 | 12.37097 | 3.678359
850 | 400 | 12.46837 | 3.698514
850 | 400 | 12.56578 | 3.718692
850 | 400 | 12.66319 | 3.738974
850 | 400 | 12.7606 | 3.759462
850 | 400 | 12.858 | 3.780018
850 | 400 | 12.95541 | 3.800365
850 | 400 | 13.05282 | 3.820513
850 | 400 | 13.15022 | 3.84058
850 | 400 | 13.24763 | 3.860646
850 | 400 | 13.34504 | 3.880678
850 | 400 | 13.44244 | 3.90056
850 | 400 | 13.53985 | 3.920294
850 | 400 | 13.63726 | 3.940056
850 | 400 | 13.73467 | 3.960041
850 | 400 | 13.83207 | 3.980125
850 | 400 | 13.92948 | 4.000337
850 | 400 | 14.02689 | 4.020783
850 | 400 | 14.12429 | 4.04139
850 | 400 | 14.2217 | 4.061986
850 | 400 | 14.31911 | 4.08231
850 | 400 | 14.41651 | 4.102378
850 | 400 | 14.51392 | 4.1223
850 | 400 | 14.61133 | 4.142129
850 | 400 | 14.70874 | 4.161842
850 | 400 | 14.80614 | 4.181643
850 | 400 | 14.90355 | 4.201849
850 | 400 | 15.00096 | 4.222356
850 | 400 | 15.09836 | 4.243201
850 | 400 | 15.19577 | 4.264283
850 | 400 | 15.29318 | 4.285443
850 | 400 | 15.39058 | 4.306615
850 | 400 | 15.48799 | 4.327489
850 | 400 | 15.5854 | 4.347976
850 | 400 | 15.68281 | 4.368114
850 | 400 | 15.78021 | 4.38807
850 | 400 | 15.87762 | 4.407973
850 | 400 | 15.97503 | 4.427838
850 | 400 | 16.07243 | 4.447604
850 | 400 | 16.16984 | 4.467336
850 | 400 | 16.26725 | 4.487236
850 | 400 | 16.36465 | 4.507527
850 | 400 | 16.46206 | 4.528222
850 | 400 | 16.55947 | 4.54923
850 | 400 | 16.65688 | 4.570422
850 | 400 | 16.75428 | 4.59174
850 | 400 | 16.85169 | 4.613143
850 | 400 | 16.9491 | 4.634611
850 | 400 | 17.0465 | 4.655972
850 | 400 | 17.14391 | 4.676964
850 | 400 | 17.24132 | 4.6975
850 | 400 | 17.33872 | 4.717687
850 | 400 | 17.43613 | 4.737803
850 | 400 | 17.53354 | 4.7581
850 | 400 | 17.63095 | 4.7787
850 | 400 | 17.72835 | 4.799664
850 | 400 | 17.82576 | 4.821044
850 | 400 | 17.92317 | 4.842833
850 | 400 | 18.02057 | 4.864911
850 | 400 | 18.11798 | 4.887031
850 | 400 | 18.21539 | 4.909035
850 | 400 | 18.31279 | 4.93082
850 | 400 | 18.4102 | 4.952414
850 | 400 | 18.50761 | 4.973837
850 | 400 | 18.60502 | 4.995007
850 | 400 | 18.70242 | 5.015953
850 | 400 | 18.79983 | 5.037027
850 | 400 | 18.89724 | 5.0586
850 | 400 | 18.99464 | 5.080578
850 | 400 | 19.09205 | 5.10265
850 | 400 | 19.18946 | 5.124652
850 | 400 | 19.28686 | 5.146545
850 | 400 | 19.38427 | 5.168501
850 | 400 | 19.48168 | 5.190484
850 | 400 | 19.57909 | 5.212322
850 | 400 | 19.67649 | 5.234062
850 | 400 | 19.7739 | 5.255741
850 | 400 | 19.87131 | 5.277384
850 | 400 | 19.96871 | 5.299059
850 | 400 | 20.06612 | 5.320958
850 | 400 | 20.16353 | 5.343171
850 | 400 | 20.26093 | 5.36552
850 | 400 | 20.35834 | 5.387908
850 | 400 | 20.45575 | 5.41021
850 | 400 | 20.55316 | 5.432387
850 | 400 | 20.65056 | 5.45458
850 | 400 | 20.74797 | 5.476815
850 | 400 | 20.84538 | 5.499007
850 | 400 | 20.94278 | 5.52113
850 | 400 | 21.04019 | 5.543276
850 | 400 | 21.1376 | 5.565686
850 | 400 | 21.235 | 5.588603
850 | 400 | 21.33241 | 5.612008
850 | 400 | 21.42982 | 5.635582
850 | 400 | 21.52723 | 5.659105
850 | 400 | 21.62463 | 5.682464
850 | 400 | 21.72204 | 5.705608
850 | 400 | 21.81945 | 5.72854
850 | 400 | 21.91685 | 5.751206
850 | 400 | 22.01426 | 5.77369
850 | 400 | 22.11167 | 5.796243
850 | 400 | 22.20907 | 5.818987
850 | 400 | 22.30648 | 5.842027
850 | 400 | 22.40389 | 5.865471
850 | 400 | 22.5013 | 5.889259
850 | 400 | 22.5987 | 5.913166
850 | 400 | 22.69611 | 5.937009
850 | 400 | 22.79352 | 5.960634
850 | 400 | 22.89092 | 5.983901
850 | 400 | 22.98833 | 6.006908
850 | 400 | 23.08574 | 6.029918
850 | 400 | 23.18314 | 6.052944
850 | 400 | 23.28055 | 6.076013
850 | 400 | 23.37796 | 6.099282
850 | 400 | 23.47537 | 6.122872
850 | 400 | 23.57277 | 6.146765
850 | 400 | 23.67018 | 6.170787
850 | 400 | 23.76759 | 6.194808
850 | 400 | 23.86499 | 6.218745
850 | 400 | 23.9624 | 6.242553
850 | 400 | 24.05981 | 6.26627
850 | 400 | 24.15721 | 6.290001
850 | 400 | 24.25462 | 6.313806
850 | 400 | 24.35203 | 6.337625
850 | 400 | 24.44944 | 6.361427
850 | 400 | 24.54684 | 6.385369
850 | 400 | 24.64425 | 6.409562
850 | 400 | 24.74166 | 6.43408
850 | 400 | 24.83906 | 6.458877
850 | 400 | 24.93647 | 6.483741
850 | 400 | 25.03388 | 6.508593
850 | 400 | 25.13128 | 6.533507
850 | 400 | 25.22869 | 6.558508
850 | 400 | 25.3261 | 6.583403
850 | 400 | 25.42351 | 6.608062
850 | 400 | 25.52091 | 6.632702
850 | 400 | 25.61832 | 6.657442
850 | 400 | 25.71573 | 6.682348
850 | 400 | 25.81313 | 6.707412
850 | 400 | 25.91054 | 6.732608
850 | 400 | 26.00795 | 6.757944
850 | 400 | 26.10535 | 6.78331
850 | 400 | 26.20276 | 6.808615
850 | 400 | 26.30017 | 6.833735
850 | 400 | 26.39758 | 6.858626
850 | 400 | 26.49498 | 6.883444
850 | 400 | 26.59239 | 6.908181
850 | 400 | 26.6898 | 6.93291
850 | 400 | 26.7872 | 6.957698
850 | 400 | 26.88461 | 6.982611
850 | 400 | 26.98202 | 7.007833
850 | 400 | 27.07942 | 7.033351
850 | 400 | 27.17683 | 7.058927
850 | 400 | 27.27424 | 7.084486
850 | 400 | 27.37165 | 7.110104
850 | 400 | 27.46905 | 7.135751
850 | 400 | 27.56646 | 7.161276
850 | 400 | 27.66387 | 7.186592
850 | 400 | 27.76127 | 7.211749
850 | 400 | 27.85868 | 7.237109
850 | 400 | 27.95609 | 7.262889
850 | 400 | 28.05349 | 7.288956
850 | 400 | 28.1509 | 7.315072
850 | 400 | 28.24831 | 7.341248
850 | 400 | 28.34572 | 7.367747
850 | 400 | 28.44312 | 7.394454
850 | 400 | 28.54053 | 7.421193
850 | 400 | 28.63794 | 7.447785
850 | 400 | 28.73534 | 7.474252
850 | 400 | 28.83275 | 7.500998
850 | 400 | 28.93016 | 7.528301
850 | 400 | 29.02756 | 7.555995
850 | 400 | 29.12497 | 7.583716
850 | 400 | 29.22238 | 7.611287
850 | 400 | 29.31979 | 7.638823
850 | 400 | 29.41719 | 7.666417
850 | 400 | 29.5146 | 7.693985
850 | 400 | 29.61201 | 7.721365
850 | 400 | 29.70941 | 7.748615
850 | 400 | 29.80682 | 7.776071
850 | 400 | 29.90423 | 7.803929
850 | 400 | 30.00163 | 7.832122
850 | 400 | 30.09904 | 7.860358
850 | 400 | 30.19645 | 7.888454
850 | 400 | 30.29386 | 7.916425
850 | 400 | 30.39126 | 7.944328
850 | 400 | 30.48867 | 7.972252
850 | 400 | 30.58608 | 8.000191
850 | 400 | 30.68348 | 8.028198
850 | 400 | 30.78089 | 8.056497
850 | 400 | 30.8783 | 8.085182
850 | 400 | 30.9757 | 8.114102
850 | 400 | 31.07311 | 8.143015
850 | 400 | 31.17052 | 8.171823
850 | 400 | 31.26793 | 8.200593
850 | 400 | 31.36533 | 8.229408
850 | 400 | 31.46274 | 8.258259
850 | 400 | 31.56015 | 8.287169
850 | 400 | 31.65755 | 8.316388
850 | 400 | 31.75496 | 8.346134
850 | 400 | 31.85237 | 8.376303
850 | 400 | 31.94977 | 8.406604
850 | 400 | 32.04718 | 8.436803
850 | 400 | 32.14459 | 8.466937
850 | 400 | 32.242 | 8.496921
850 | 400 | 32.3394 | 8.52661
850 | 400 | 32.43681 | 8.556118
850 | 400 | 32.53422 | 8.585743
850 | 400 | 32.63162 | 8.615767
850 | 400 | 32.72903 | 8.646185
850 | 400 | 32.82644 | 8.67688
850 | 400 | 32.92384 | 8.707687
850 | 400 | 33.02125 | 8.73857
850 | 400 | 33.11866 | 8.769631
850 | 400 | 33.21607 | 8.800706
850 | 400 | 33.31347 | 8.83166
850 | 400 | 33.41088 | 8.862613
850 | 400 | 33.50829 | 8.893852
850 | 400 | 33.60569 | 8.925357
850 | 400 | 33.7031 | 8.956962
850 | 400 | 33.80051 | 8.988736
850 | 400 | 33.89791 | 9.020754
850 | 400 | 33.99532 | 9.052918
850 | 400 | 34.09273 | 9.085088
850 | 400 | 34.19014 | 9.117293
850 | 400 | 34.28754 | 9.149872
850 | 400 | 34.38495 | 9.182973
850 | 400 | 34.48236 | 9.216386
850 | 400 | 34.57976 | 9.249766
850 | 400 | 34.67717 | 9.283025
850 | 400 | 34.77458 | 9.316456
850 | 400 | 34.87198 | 9.350149
850 | 400 | 34.96939 | 9.383871
850 | 400 | 35.0668 | 9.417558
850 | 400 | 35.16421 | 9.451372
850 | 400 | 35.26161 | 9.485441
850 | 400 | 35.35902 | 9.519687
850 | 400 | 35.45643 | 9.554042
850 | 400 | 35.55383 | 9.588514
850 | 400 | 35.65124 | 9.62315
850 | 400 | 35.74865 | 9.658058
850 | 400 | 35.84605 | 9.693195
850 | 400 | 35.94346 | 9.728463
850 | 400 | 36.04087 | 9.763939
850 | 400 | 36.13828 | 9.799582
850 | 400 | 36.23568 | 9.83536
850 | 400 | 36.33309 | 9.871302
850 | 400 | 36.4305 | 9.90743
850 | 400 | 36.5279 | 9.943725
850 | 400 | 36.62531 | 9.980153
850 | 400 | 36.72272 | 10.01676
850 | 400 | 36.82012 | 10.05345
850 | 400 | 36.91753 | 10.09006
850 | 400 | 37.01494 | 10.12657
850 | 400 | 37.11235 | 10.16319
850 | 400 | 37.20975 | 10.20013
850 | 400 | 37.30716 | 10.23749
850 | 400 | 37.40457 | 10.27533
850 | 400 | 37.50197 | 10.31365
850 | 400 | 37.59938 | 10.35251
850 | 400 | 37.69679 | 10.39175
850 | 400 | 37.79419 | 10.43094
850 | 400 | 37.8916 | 10.46995
850 | 400 | 37.98901 | 10.5089
850 | 400 | 38.08642 | 10.54779
850 | 400 | 38.18382 | 10.58663
850 | 400 | 38.28123 | 10.62555
850 | 400 | 38.37864 | 10.66474
850 | 400 | 38.47604 | 10.70457
850 | 400 | 38.57345 | 10.74526
850 | 400 | 38.67086 | 10.7866
850 | 400 | 38.76826 | 10.82816
850 | 400 | 38.86567 | 10.8698
850 | 400 | 38.96308 | 10.91159
850 | 400 | 39.06049 | 10.95352
850 | 400 | 39.15789 | 10.99562
850 | 400 | 39.2553 | 11.03779
850 | 400 | 39.35271 | 11.07981
850 | 400 | 39.45011 | 11.12178
850 | 400 | 39.54752 | 11.16406
850 | 400 | 39.64493 | 11.20685
850 | 400 | 39.74233 | 11.25014
850 | 400 | 39.83974 | 11.29384
850 | 400 | 39.93715 | 11.33789
850 | 400 | 40.03456 | 11.38216
850 | 400 | 40.13196 | 11.42666
850 | 400 | 40.22937 | 11.47141
850 | 400 | 40.32678 | 11.51637
850 | 400 | 40.42418 | 11.56154
850 | 400 | 40.52159 | 11.60687
850 | 400 | 40.619 | 11.65233
850 | 400 | 40.7164 | 11.69811
850 | 400 | 40.81381 | 11.74446
850 | 400 | 40.91122 | 11.79151
850 | 400 | 41.00863 | 11.83907
850 | 400 | 41.10603 | 11.88682
850 | 400 | 41.20344 | 11.93465
850 | 400 | 41.30085 | 11.98271
850 | 400 | 41.39825 | 12.03127
850 | 400 | 41.49566 | 12.08038
850 | 400 | 41.59307 | 12.12989
850 | 400 | 41.69047 | 12.17983
850 | 400 | 41.78788 | 12.23018
850 | 400 | 41.88529 | 12.28118
850 | 400 | 41.9827 | 12.33276
850 | 400 | 42.0801 | 12.38456
850 | 400 | 42.17751 | 12.43635
850 | 400 | 42.27492 | 12.48813
850 | 400 | 42.37232 | 12.54018
850 | 400 | 42.46973 | 12.59264
850 | 400 | 42.56714 | 12.64539
850 | 400 | 42.66454 | 12.69841
850 | 400 | 42.76195 | 12.75179
850 | 400 | 42.85936 | 12.80593
850 | 400 | 42.95677 | 12.86098
850 | 400 | 43.05417 | 12.91667
850 | 400 | 43.15158 | 12.97273
850 | 400 | 43.24899 | 13.02904
850 | 400 | 43.34639 | 13.08571
850 | 400 | 43.4438 | 13.14298
850 | 400 | 43.54121 | 13.20071
850 | 400 | 43.63861 | 13.25888
850 | 400 | 43.73602 | 13.31742
850 | 400 | 43.83343 | 13.37637
850 | 400 | 43.93084 | 13.43589
850 | 400 | 44.02824 | 13.496
850 | 400 | 44.12565 | 13.55658
850 | 400 | 44.22306 | 13.61769
850 | 400 | 44.32046 | 13.67943
850 | 400 | 44.41787 | 13.74175
850 | 400 | 44.51528 | 13.80444
850 | 400 | 44.61268 | 13.86755
850 | 400 | 44.71009 | 13.93114
850 | 400 | 44.8075 | 13.99524
850 | 400 | 44.90491 | 14.05977
850 | 400 | 45.00231 | 14.12481
850 | 400 | 45.09972 | 14.19051
850 | 400 | 45.19713 | 14.25686
850 | 400 | 45.29453 | 14.32397
850 | 400 | 45.39194 | 14.39249
850 | 400 | 45.48935 | 14.46251
850 | 400 | 45.58675 | 14.53364
850 | 400 | 45.68416 | 14.60582
850 | 400 | 45.78157 | 14.67902
850 | 400 | 45.87898 | 14.75272
850 | 400 | 45.97638 | 14.82706
850 | 400 | 46.07379 | 14.90283
850 | 400 | 46.1712 | 14.98039
850 | 400 | 46.2686 | 15.05904
850 | 400 | 46.36601 | 15.1386
850 | 400 | 46.46342 | 15.21916
850 | 400 | 46.56082 | 15.30068
850 | 400 | 46.65823 | 15.3837
850 | 400 | 46.75564 | 15.46848
850 | 400 | 46.85305 | 15.55448
850 | 400 | 46.95045 | 15.64162
850 | 400 | 47.04786 | 15.73085
850 | 400 | 47.14527 | 15.82196
850 | 400 | 47.24267 | 15.91444
850 | 400 | 47.34008 | 16.00824
850 | 400 | 47.43749 | 16.10319
850 | 400 | 47.53489 | 16.19892
850 | 400 | 47.6323 | 16.29587
850 | 400 | 47.72971 | 16.39514
850 | 400 | 47.82712 | 16.49789
850 | 400 | 47.92452 | 16.6078
850 | 400 | 48.02193 | 16.7189
850 | 400 | 48.11934 | 16.8297
850 | 400 | 48.21674 | 16.94002
850 | 400 | 48.31415 | 17.05036
850 | 400 | 48.41156 | 17.16079
850 | 400 | 48.50896 | 17.27134
850 | 380 | 0 | 0
850 | 380 | 0.000278 | 0.006195575
850 | 380 | 0.16158 | 0.6806598
850 | 380 | 0.3228819 | 0.8158959
850 | 380 | 0.4841839 | 0.9678184
850 | 380 | 0.6454858 | 1.051027
850 | 380 | 0.8067878 | 1.120213
850 | 380 | 0.9680897 | 1.183448
850 | 380 | 1.129392 | 1.240974
850 | 380 | 1.290694 | 1.291231
850 | 380 | 1.451996 | 1.337408
850 | 380 | 1.613298 | 1.380684
850 | 380 | 1.7746 | 1.422155
850 | 380 | 1.935901 | 1.460832
850 | 380 | 2.097203 | 1.498501
850 | 380 | 2.258505 | 1.534185
850 | 380 | 2.419807 | 1.568117
850 | 380 | 2.581109 | 1.600671
850 | 380 | 2.742411 | 1.632659
850 | 380 | 2.903713 | 1.664176
850 | 380 | 3.065015 | 1.695068
850 | 380 | 3.226317 | 1.725444
850 | 380 | 3.387619 | 1.755313
850 | 380 | 3.548921 | 1.784389
850 | 380 | 3.710223 | 1.812571
850 | 380 | 3.871525 | 1.839932
850 | 380 | 4.032827 | 1.866522
850 | 380 | 4.194129 | 1.892622
850 | 380 | 4.355431 | 1.918392
850 | 380 | 4.516733 | 1.943907
850 | 380 | 4.678035 | 1.969387
850 | 380 | 4.839337 | 1.994892
850 | 380 | 5.000639 | 2.020258
850 | 380 | 5.161941 | 2.04513
850 | 380 | 5.323243 | 2.069327
850 | 380 | 5.484545 | 2.093104
850 | 380 | 5.645847 | 2.116649
850 | 380 | 5.807148 | 2.139946
850 | 380 | 5.96845 | 2.162911
850 | 380 | 6.129752 | 2.185599
850 | 380 | 6.291054 | 2.208361
850 | 380 | 6.452356 | 2.231388
850 | 380 | 6.613658 | 2.254659
850 | 380 | 6.77496 | 2.277938
850 | 380 | 6.936262 | 2.301014
850 | 380 | 7.097564 | 2.32379
850 | 380 | 7.258866 | 2.346231
850 | 380 | 7.420168 | 2.368304
850 | 380 | 7.58147 | 2.390021
850 | 380 | 7.742772 | 2.411351
850 | 380 | 7.904074 | 2.432402
850 | 380 | 8.065376 | 2.453493
850 | 380 | 8.226678 | 2.474779
850 | 380 | 8.38798 | 2.496194
850 | 380 | 8.549282 | 2.517724
850 | 380 | 8.710584 | 2.539316
850 | 380 | 8.871886 | 2.560719
850 | 380 | 9.033188 | 2.581662
850 | 380 | 9.19449 | 2.60213
850 | 380 | 9.355792 | 2.622197
850 | 380 | 9.517094 | 2.642128
850 | 380 | 9.678395 | 2.662078
850 | 380 | 9.839697 | 2.682005
850 | 380 | 10.001 | 2.701956
850 | 380 | 10.1623 | 2.722118
850 | 380 | 10.3236 | 2.742544
850 | 380 | 10.48491 | 2.76314
850 | 380 | 10.64621 | 2.783633
850 | 380 | 10.80751 | 2.804004
850 | 380 | 10.96881 | 2.824518
850 | 380 | 11.13011 | 2.845309
850 | 380 | 11.29142 | 2.866119
850 | 380 | 11.45272 | 2.886635
850 | 380 | 11.61402 | 2.90698
850 | 380 | 11.77532 | 2.927254
850 | 380 | 11.93662 | 2.947433
850 | 380 | 12.09792 | 2.967439
850 | 380 | 12.25923 | 2.987208
850 | 380 | 12.42053 | 3.00702
850 | 380 | 12.58183 | 3.027177
850 | 380 | 12.74313 | 3.047806
850 | 380 | 12.90443 | 3.068827
850 | 380 | 13.06574 | 3.090012
850 | 380 | 13.22704 | 3.111035
850 | 380 | 13.38834 | 3.131725
850 | 380 | 13.54964 | 3.152113
850 | 380 | 13.71094 | 3.172175
850 | 380 | 13.87225 | 3.191862
850 | 380 | 14.03355 | 3.211228
850 | 380 | 14.19485 | 3.230431
850 | 380 | 14.35615 | 3.249779
850 | 380 | 14.51745 | 3.269446
850 | 380 | 14.67876 | 3.289479
850 | 380 | 14.84006 | 3.309776
850 | 380 | 15.00136 | 3.330236
850 | 380 | 15.16266 | 3.350882
850 | 380 | 15.32396 | 3.371638
850 | 380 | 15.48527 | 3.392162
850 | 380 | 15.64657 | 3.412244
850 | 380 | 15.80787 | 3.43188
850 | 380 | 15.96917 | 3.451216
850 | 380 | 16.13047 | 3.4704
850 | 380 | 16.29178 | 3.489461
850 | 380 | 16.45308 | 3.50848
850 | 380 | 16.61438 | 3.527803
850 | 380 | 16.77568 | 3.547677
850 | 380 | 16.93698 | 3.56792
850 | 380 | 17.09829 | 3.588249
850 | 380 | 17.25959 | 3.608591
850 | 380 | 17.42089 | 3.629126
850 | 380 | 17.58219 | 3.649946
850 | 380 | 17.74349 | 3.670915
850 | 380 | 17.9048 | 3.691782
850 | 380 | 18.0661 | 3.712429
850 | 380 | 18.2274 | 3.733045
850 | 380 | 18.3887 | 3.753555
850 | 380 | 18.55 | 3.77378
850 | 380 | 18.71131 | 3.793679
850 | 380 | 18.87261 | 3.813262
850 | 380 | 19.03391 | 3.832703
850 | 380 | 19.19521 | 3.852297
850 | 380 | 19.35651 | 3.872244
850 | 380 | 19.51781 | 3.892469
850 | 380 | 19.67912 | 3.912743
850 | 380 | 19.84042 | 3.932983
850 | 380 | 20.00172 | 3.953316
850 | 380 | 20.16302 | 3.973816
850 | 380 | 20.32432 | 3.99421
850 | 380 | 20.48563 | 4.014349
850 | 380 | 20.64693 | 4.034392
850 | 380 | 20.80823 | 4.054618
850 | 380 | 20.96953 | 4.075178
850 | 380 | 21.13083 | 4.096096
850 | 380 | 21.29214 | 4.117253
850 | 380 | 21.45344 | 4.138533
850 | 380 | 21.61474 | 4.159837
850 | 380 | 21.77604 | 4.18105
850 | 380 | 21.93734 | 4.202145
850 | 380 | 22.09865 | 4.223092
850 | 380 | 22.25995 | 4.243901
850 | 380 | 22.42125 | 4.26448
850 | 380 | 22.58255 | 4.284842
850 | 380 | 22.74385 | 4.305061
850 | 380 | 22.90516 | 4.325168
850 | 380 | 23.06646 | 4.345198
850 | 380 | 23.22776 | 4.365231
850 | 380 | 23.38906 | 4.385484
850 | 380 | 23.55036 | 4.406028
850 | 380 | 23.71167 | 4.426831
850 | 380 | 23.87297 | 4.447685
850 | 380 | 24.03427 | 4.468441
850 | 380 | 24.19557 | 4.48912
850 | 380 | 24.35687 | 4.509771
850 | 380 | 24.51818 | 4.530492
850 | 380 | 24.67948 | 4.551259
850 | 380 | 24.84078 | 4.572
850 | 380 | 25.00208 | 4.59279
850 | 380 | 25.16338 | 4.613808
850 | 380 | 25.32469 | 4.63511
850 | 380 | 25.48599 | 4.656494
850 | 380 | 25.64729 | 4.677776
850 | 380 | 25.80859 | 4.698963
850 | 380 | 25.96989 | 4.720112
850 | 380 | 26.1312 | 4.741095
850 | 380 | 26.2925 | 4.761764
850 | 380 | 26.4538 | 4.782165
850 | 380 | 26.6151 | 4.802441
850 | 380 | 26.7764 | 4.822641
850 | 380 | 26.9377 | 4.842727
850 | 380 | 27.09901 | 4.862795
850 | 380 | 27.26031 | 4.882944
850 | 380 | 27.42161 | 4.903193
850 | 380 | 27.58291 | 4.923442
850 | 380 | 27.74421 | 4.943692
850 | 380 | 27.90552 | 4.964071
850 | 380 | 28.06682 | 4.984628
850 | 380 | 28.22812 | 5.005341
850 | 380 | 28.38942 | 5.026209
850 | 380 | 28.55072 | 5.047231
850 | 380 | 28.71203 | 5.068461
850 | 380 | 28.87333 | 5.089765
850 | 380 | 29.03463 | 5.1111
850 | 380 | 29.19593 | 5.132477
850 | 380 | 29.35723 | 5.153968
850 | 380 | 29.51854 | 5.175618
850 | 380 | 29.67984 | 5.1974
850 | 380 | 29.84114 | 5.219164
850 | 380 | 30.00244 | 5.240783
850 | 380 | 30.16374 | 5.262305
850 | 380 | 30.32505 | 5.283712
850 | 380 | 30.48635 | 5.3049
850 | 380 | 30.64765 | 5.326039
850 | 380 | 30.80895 | 5.347107
850 | 380 | 30.97025 | 5.368154
850 | 380 | 31.13156 | 5.389247
850 | 380 | 31.29286 | 5.410459
850 | 380 | 31.45416 | 5.431852
850 | 380 | 31.61546 | 5.453515
850 | 380 | 31.77676 | 5.475503
850 | 380 | 31.93807 | 5.497561
850 | 380 | 32.09937 | 5.519429
850 | 380 | 32.26067 | 5.541074
850 | 380 | 32.42197 | 5.562622
850 | 380 | 32.58327 | 5.584235
850 | 380 | 32.74458 | 5.605818
850 | 380 | 32.90588 | 5.627335
850 | 380 | 33.06718 | 5.648855
850 | 380 | 33.22848 | 5.670545
850 | 380 | 33.38978 | 5.692531
850 | 380 | 33.55109 | 5.714777
850 | 380 | 33.71239 | 5.737068
850 | 380 | 33.87369 | 5.759222
850 | 380 | 34.03499 | 5.781216
850 | 380 | 34.19629 | 5.803154
850 | 380 | 34.3576 | 5.825241
850 | 380 | 34.5189 | 5.847456
850 | 380 | 34.6802 | 5.869568
850 | 380 | 34.8415 | 5.891523
850 | 380 | 35.0028 | 5.91349
850 | 380 | 35.1641 | 5.935619
850 | 380 | 35.32541 | 5.957994
850 | 380 | 35.48671 | 5.980658
850 | 380 | 35.64801 | 6.003547
850 | 380 | 35.80931 | 6.026606
850 | 380 | 35.97061 | 6.049767
850 | 380 | 36.13192 | 6.073011
850 | 380 | 36.29322 | 6.096331
850 | 380 | 36.45452 | 6.119618
850 | 380 | 36.61582 | 6.142653
850 | 380 | 36.77712 | 6.165392
850 | 380 | 36.93843 | 6.188085
850 | 380 | 37.09973 | 6.211026
850 | 380 | 37.26103 | 6.234402
850 | 380 | 37.42233 | 6.258228
850 | 380 | 37.58363 | 6.282203
850 | 380 | 37.74494 | 6.306041
850 | 380 | 37.90624 | 6.329715
850 | 380 | 38.06754 | 6.35324
850 | 380 | 38.22884 | 6.376633
850 | 380 | 38.39014 | 6.399901
850 | 380 | 38.55145 | 6.422931
850 | 380 | 38.71275 | 6.445853
850 | 380 | 38.87405 | 6.469201
850 | 380 | 39.03535 | 6.493218
850 | 380 | 39.19665 | 6.517688
850 | 380 | 39.35796 | 6.542164
850 | 380 | 39.51926 | 6.566379
850 | 380 | 39.68056 | 6.590434
850 | 380 | 39.84186 | 6.614424
850 | 380 | 40.00316 | 6.63826
850 | 380 | 40.16447 | 6.661804
850 | 380 | 40.32577 | 6.685191
850 | 380 | 40.48707 | 6.708748
850 | 380 | 40.64837 | 6.732557
850 | 380 | 40.80967 | 6.756818
850 | 380 | 40.97098 | 6.781655
850 | 380 | 41.13228 | 6.806945
850 | 380 | 41.29358 | 6.832292
850 | 380 | 41.45488 | 6.857409
850 | 380 | 41.61618 | 6.882513
850 | 380 | 41.77749 | 6.907732
850 | 380 | 41.93879 | 6.932944
850 | 380 | 42.10009 | 6.957938
850 | 380 | 42.26139 | 6.982722
850 | 380 | 42.42269 | 7.007784
850 | 380 | 42.58399 | 7.033298
850 | 380 | 42.7453 | 7.059289
850 | 380 | 42.9066 | 7.085439
850 | 380 | 43.0679 | 7.11133
850 | 380 | 43.2292 | 7.13704
850 | 380 | 43.3905 | 7.162835
850 | 380 | 43.55181 | 7.188727
850 | 380 | 43.71311 | 7.214426
850 | 380 | 43.87441 | 7.239749
850 | 380 | 44.03571 | 7.264826
850 | 380 | 44.19701 | 7.29007
850 | 380 | 44.35832 | 7.315547
850 | 380 | 44.51962 | 7.340718
850 | 380 | 44.68092 | 7.365129
850 | 380 | 44.84222 | 7.388944
850 | 380 | 45.00352 | 7.412543
850 | 380 | 45.16483 | 7.436167
850 | 380 | 45.32613 | 7.459755
850 | 380 | 45.48743 | 7.483342
850 | 380 | 45.64873 | 7.507273
850 | 380 | 45.81003 | 7.531896
850 | 380 | 45.97134 | 7.557386
850 | 380 | 46.13264 | 7.58367
850 | 380 | 46.29394 | 7.610321
850 | 380 | 46.45524 | 7.636927
850 | 380 | 46.61654 | 7.663418
850 | 380 | 46.77785 | 7.689979
850 | 380 | 46.93915 | 7.716668
850 | 380 | 47.10045 | 7.743248
850 | 380 | 47.26175 | 7.769546
850 | 380 | 47.42305 | 7.795902
850 | 380 | 47.58436 | 7.822713
850 | 380 | 47.74566 | 7.849891
850 | 380 | 47.90696 | 7.87716
850 | 380 | 48.06826 | 7.904233
850 | 380 | 48.22956 | 7.93107
850 | 380 | 48.39087 | 7.957875
850 | 380 | 48.55217 | 7.984783
850 | 380 | 48.71347 | 8.011728
850 | 380 | 48.87477 | 8.038796
850 | 380 | 49.03607 | 8.06611
850 | 380 | 49.19738 | 8.093608
850 | 380 | 49.35868 | 8.121373
850 | 380 | 49.51998 | 8.149704
850 | 380 | 49.68128 | 8.178672
850 | 380 | 49.84258 | 8.208323
850 | 380 | 50.00388 | 8.238803
850 | 380 | 50.16519 | 8.270076
850 | 380 | 50.32649 | 8.302186
850 | 380 | 50.48779 | 8.335367
850 | 380 | 50.64909 | 8.369085
850 | 380 | 50.81039 | 8.402672
850 | 380 | 50.9717 | 8.435591
850 | 380 | 51.133 | 8.467344
850 | 380 | 51.2943 | 8.498339
850 | 380 | 51.4556 | 8.529205
850 | 380 | 51.6169 | 8.559905
850 | 380 | 51.77821 | 8.590263
850 | 380 | 51.93951 | 8.620706
850 | 380 | 52.10081 | 8.651828
850 | 380 | 52.26211 | 8.683424
850 | 380 | 52.42341 | 8.715007
850 | 380 | 52.58472 | 8.746599
850 | 380 | 52.74602 | 8.778189
850 | 380 | 52.90732 | 8.809774
850 | 380 | 53.06862 | 8.841426
850 | 380 | 53.22992 | 8.873427
850 | 380 | 53.39123 | 8.906039
850 | 380 | 53.55253 | 8.938994
850 | 380 | 53.71383 | 8.97184
850 | 380 | 53.87513 | 9.004489
850 | 380 | 54.03643 | 9.037194
850 | 380 | 54.19774 | 9.069895
850 | 380 | 54.35904 | 9.102345
850 | 380 | 54.52034 | 9.134692
850 | 380 | 54.68164 | 9.167114
850 | 380 | 54.84294 | 9.199569
850 | 380 | 55.00425 | 9.231949
850 | 380 | 55.16555 | 9.264211
850 | 380 | 55.32685 | 9.296392
850 | 380 | 55.48815 | 9.328545
850 | 380 | 55.64945 | 9.360703
850 | 380 | 55.81076 | 9.392948
850 | 380 | 55.97206 | 9.425789
850 | 380 | 56.13336 | 9.459461
850 | 380 | 56.29466 | 9.493499
850 | 380 | 56.45596 | 9.527632
850 | 380 | 56.61727 | 9.561791
850 | 380 | 56.77857 | 9.595977
850 | 380 | 56.93987 | 9.630038
850 | 380 | 57.10117 | 9.663729
850 | 380 | 57.26247 | 9.697106
850 | 380 | 57.42378 | 9.730368
850 | 380 | 57.58508 | 9.763544
850 | 380 | 57.74638 | 9.796886
850 | 380 | 57.90768 | 9.830542
850 | 380 | 58.06898 | 9.864494
850 | 380 | 58.23028 | 9.898736
850 | 380 | 58.39159 | 9.933367
850 | 380 | 58.55289 | 9.968471
850 | 380 | 58.71419 | 10.00381
850 | 380 | 58.87549 | 10.03923
850 | 380 | 59.03679 | 10.07484
850 | 380 | 59.1981 | 10.11066
850 | 380 | 59.3594 | 10.14666
850 | 380 | 59.5207 | 10.18273
850 | 380 | 59.682 | 10.21892
850 | 380 | 59.8433 | 10.25535
850 | 380 | 60.00461 | 10.292
850 | 380 | 60.16591 | 10.32873
850 | 380 | 60.32721 | 10.36551
850 | 380 | 60.48851 | 10.40255
850 | 380 | 60.64981 | 10.43996
850 | 380 | 60.81112 | 10.47763
850 | 380 | 60.97242 | 10.51544
850 | 380 | 61.13372 | 10.55341
850 | 380 | 61.29502 | 10.59147
850 | 380 | 61.45632 | 10.62949
850 | 380 | 61.61763 | 10.6676
850 | 380 | 61.77893 | 10.7059
850 | 380 | 61.94023 | 10.74447
850 | 380 | 62.10153 | 10.78338
850 | 380 | 62.26283 | 10.82274
850 | 380 | 62.42414 | 10.86253
850 | 380 | 62.58544 | 10.90265
850 | 380 | 62.74674 | 10.94296
850 | 380 | 62.90804 | 10.98344
850 | 380 | 63.06934 | 11.02398
850 | 380 | 63.23065 | 11.06444
850 | 380 | 63.39195 | 11.10509
850 | 380 | 63.55325 | 11.14595
850 | 380 | 63.71455 | 11.1868
850 | 380 | 63.87585 | 11.22764
850 | 380 | 64.03716 | 11.26858
850 | 380 | 64.19846 | 11.3097
850 | 380 | 64.35976 | 11.35113
850 | 380 | 64.52106 | 11.39294
850 | 380 | 64.68236 | 11.43513
850 | 380 | 64.84367 | 11.47774
850 | 380 | 65.00497 | 11.52077
850 | 380 | 65.16627 | 11.56387
850 | 380 | 65.32757 | 11.60691
850 | 380 | 65.48887 | 11.65004
850 | 380 | 65.65017 | 11.69308
850 | 380 | 65.81148 | 11.73602
850 | 380 | 65.97278 | 11.77916
850 | 380 | 66.13408 | 11.82265
850 | 380 | 66.29538 | 11.86654
850 | 380 | 66.45668 | 11.91082
850 | 380 | 66.61799 | 11.95535
850 | 380 | 66.77929 | 12.00018
850 | 380 | 66.94059 | 12.04534
850 | 380 | 67.10189 | 12.09063
850 | 380 | 67.26319 | 12.1359
850 | 380 | 67.4245 | 12.18129
850 | 380 | 67.5858 | 12.22696
850 | 380 | 67.7471 | 12.27304
850 | 380 | 67.9084 | 12.31977
850 | 380 | 68.0697 | 12.36709
850 | 380 | 68.23101 | 12.41474
850 | 380 | 68.39231 | 12.46289
850 | 380 | 68.55361 | 12.51169
850 | 380 | 68.71491 | 12.56116
850 | 380 | 68.87621 | 12.6109
850 | 380 | 69.03752 | 12.66058
850 | 380 | 69.19882 | 12.71028
850 | 380 | 69.36012 | 12.76025
850 | 380 | 69.52142 | 12.81075
850 | 380 | 69.68272 | 12.86156
850 | 380 | 69.84403 | 12.91248
850 | 380 | 70.00533 | 12.9637
850 | 380 | 70.16663 | 13.01554
850 | 380 | 70.32793 | 13.06812
850 | 380 | 70.48923 | 13.12107
850 | 380 | 70.65054 | 13.17425
850 | 380 | 70.81184 | 13.22771
850 | 380 | 70.97314 | 13.28151
850 | 380 | 71.13444 | 13.33566
850 | 380 | 71.29574 | 13.38991
850 | 380 | 71.45705 | 13.44433
850 | 380 | 71.61835 | 13.499
850 | 380 | 71.77965 | 13.55419
850 | 380 | 71.94095 | 13.60999
850 | 380 | 72.10225 | 13.66625
850 | 380 | 72.26356 | 13.72305
850 | 380 | 72.42486 | 13.78017
850 | 380 | 72.58616 | 13.83758
850 | 380 | 72.74746 | 13.89537
850 | 380 | 72.90876 | 13.95343
850 | 380 | 73.07006 | 14.01195
850 | 380 | 73.23137 | 14.07096
850 | 380 | 73.39267 | 14.13069
850 | 380 | 73.55397 | 14.19106
850 | 380 | 73.71527 | 14.25192
850 | 380 | 73.87657 | 14.31336
850 | 380 | 74.03788 | 14.37555
850 | 380 | 74.19918 | 14.43862
850 | 380 | 74.36048 | 14.50247
850 | 380 | 74.52178 | 14.56698
850 | 380 | 74.68308 | 14.63214
850 | 380 | 74.84439 | 14.69794
850 | 380 | 75.00569 | 14.76431
850 | 380 | 75.16699 | 14.83118
850 | 380 | 75.32829 | 14.89856
850 | 380 | 75.48959 | 14.96639
850 | 380 | 75.6509 | 15.03458
850 | 380 | 75.8122 | 15.10304
850 | 380 | 75.9735 | 15.17205
850 | 380 | 76.1348 | 15.24164
850 | 380 | 76.2961 | 15.31202
850 | 380 | 76.45741 | 15.38343
850 | 380 | 76.61871 | 15.45571
850 | 380 | 76.78001 | 15.52882
850 | 380 | 76.94131 | 15.60277
850 | 380 | 77.10261 | 15.67746
850 | 380 | 77.26392 | 15.75279
850 | 380 | 77.42522 | 15.82875
850 | 380 | 77.58652 | 15.90533
850 | 380 | 77.74782 | 15.98283
850 | 380 | 77.90912 | 16.06164
850 | 380 | 78.07043 | 16.14179
850 | 380 | 78.23173 | 16.22284
850 | 380 | 78.39303 | 16.3047
850 | 380 | 78.55433 | 16.38762
850 | 380 | 78.71563 | 16.4717
850 | 380 | 78.87694 | 16.55695
850 | 380 | 79.03824 | 16.64353
850 | 380 | 79.19954 | 16.7312
850 | 380 | 79.36084 | 16.81987
850 | 380 | 79.52214 | 16.90963
850 | 380 | 79.68345 | 17.00047
850 | 380 | 79.84475 | 17.09224
850 | 380 | 80.00605 | 17.18404
850 | 380 | 80.16735 | 17.2759
850 | 380 | 80.32865 | 17.36785
850 | 360 | 0 | 0
850 | 360 | 0.000555 | 0.005356094
850 | 360 | 0.1832644 | 0.3755282
850 | 360 | 0.3659739 | 0.5056978
850 | 360 | 0.5486833 | 0.6054391
850 | 360 | 0.7313928 | 0.6835122
850 | 360 | 0.9141022 | 0.746282
850 | 360 | 1.096812 | 0.8007339
850 | 360 | 1.279521 | 0.8507719
850 | 360 | 1.462231 | 0.8988199
850 | 360 | 1.64494 | 0.9429055
850 | 360 | 1.827649 | 0.98317
850 | 360 | 2.010359 | 1.019765
850 | 360 | 2.193068 | 1.05567
850 | 360 | 2.375778 | 1.090223
850 | 360 | 2.558487 | 1.1238
850 | 360 | 2.741197 | 1.156573
850 | 360 | 2.923906 | 1.188311
850 | 360 | 3.106616 | 1.219203
850 | 360 | 3.289325 | 1.249131
850 | 360 | 3.472034 | 1.278313
850 | 360 | 3.654744 | 1.306874
850 | 360 | 3.837453 | 1.334729
850 | 360 | 4.020163 | 1.362138
850 | 360 | 4.202872 | 1.389487
850 | 360 | 4.385582 | 1.416647
850 | 360 | 4.568291 | 1.443313
850 | 360 | 4.751001 | 1.469438
850 | 360 | 4.93371 | 1.495039
850 | 360 | 5.116419 | 1.520234
850 | 360 | 5.299129 | 1.545047
850 | 360 | 5.481838 | 1.569439
850 | 360 | 5.664548 | 1.593639
850 | 360 | 5.847257 | 1.617838
850 | 360 | 6.029967 | 1.641939
850 | 360 | 6.212676 | 1.665862
850 | 360 | 6.395386 | 1.689647
850 | 360 | 6.578095 | 1.713144
850 | 360 | 6.760804 | 1.73639
850 | 360 | 6.943514 | 1.759343
850 | 360 | 7.126223 | 1.781981
850 | 360 | 7.308933 | 1.804376
850 | 360 | 7.491642 | 1.826635
850 | 360 | 7.674352 | 1.848782
850 | 360 | 7.857061 | 1.870988
850 | 360 | 8.03977 | 1.893371
850 | 360 | 8.22248 | 1.915887
850 | 360 | 8.405189 | 1.938476
850 | 360 | 8.587899 | 1.960821
850 | 360 | 8.770608 | 1.982615
850 | 360 | 8.953318 | 2.003705
850 | 360 | 9.136027 | 2.02423
850 | 360 | 9.318737 | 2.044436
850 | 360 | 9.501446 | 2.064567
850 | 360 | 9.684155 | 2.084582
850 | 360 | 9.866865 | 2.10466
850 | 360 | 10.04957 | 2.125184
850 | 360 | 10.23228 | 2.146119
850 | 360 | 10.41499 | 2.16716
850 | 360 | 10.5977 | 2.188177
850 | 360 | 10.78041 | 2.209242
850 | 360 | 10.96312 | 2.230381
850 | 360 | 11.14583 | 2.251475
850 | 360 | 11.32854 | 2.272406
850 | 360 | 11.51125 | 2.293129
850 | 360 | 11.69396 | 2.31375
850 | 360 | 11.87667 | 2.334341
850 | 360 | 12.05938 | 2.354806
850 | 360 | 12.24209 | 2.375229
850 | 360 | 12.4248 | 2.395726
850 | 360 | 12.60751 | 2.416288
850 | 360 | 12.79022 | 2.436862
850 | 360 | 12.97293 | 2.457386
850 | 360 | 13.15563 | 2.477949
850 | 360 | 13.33834 | 2.498472
850 | 360 | 13.52105 | 2.518846
850 | 360 | 13.70376 | 2.5389
850 | 360 | 13.88647 | 2.558679
850 | 360 | 14.06918 | 2.57848
850 | 360 | 14.25189 | 2.598319
850 | 360 | 14.4346 | 2.618016
850 | 360 | 14.61731 | 2.637659
850 | 360 | 14.80002 | 2.657513
850 | 360 | 14.98273 | 2.67772
850 | 360 | 15.16544 | 2.698059
850 | 360 | 15.34815 | 2.718259
850 | 360 | 15.53086 | 2.73835
850 | 360 | 15.71357 | 2.758474
850 | 360 | 15.89628 | 2.778535
850 | 360 | 16.07899 | 2.798304
850 | 360 | 16.2617 | 2.81783
850 | 360 | 16.4444 | 2.837222
850 | 360 | 16.62711 | 2.856737
850 | 360 | 16.80982 | 2.876428
850 | 360 | 16.99253 | 2.89616
850 | 360 | 17.17524 | 2.916214
850 | 360 | 17.35795 | 2.936867
850 | 360 | 17.54066 | 2.957998
850 | 360 | 17.72337 | 2.979256
850 | 360 | 17.90608 | 3.000475
850 | 360 | 18.08879 | 3.021508
850 | 360 | 18.2715 | 3.042452
850 | 360 | 18.45421 | 3.063049
850 | 360 | 18.63692 | 3.082909
850 | 360 | 18.81963 | 3.102116
850 | 360 | 19.00234 | 3.1212
850 | 360 | 19.18505 | 3.140509
850 | 360 | 19.36776 | 3.160087
850 | 360 | 19.55047 | 3.179884
850 | 360 | 19.73317 | 3.199953
850 | 360 | 19.91588 | 3.220597
850 | 360 | 20.09859 | 3.241621
850 | 360 | 20.2813 | 3.262525
850 | 360 | 20.46401 | 3.28307
850 | 360 | 20.64672 | 3.303372
850 | 360 | 20.82943 | 3.323432
850 | 360 | 21.01214 | 3.343121
850 | 360 | 21.19485 | 3.362485
850 | 360 | 21.37756 | 3.381678
850 | 360 | 21.56027 | 3.400885
850 | 360 | 21.74298 | 3.420209
850 | 360 | 21.92569 | 3.439671
850 | 360 | 22.1084 | 3.459358
850 | 360 | 22.29111 | 3.479256
850 | 360 | 22.47382 | 3.499198
850 | 360 | 22.65653 | 3.519087
850 | 360 | 22.83924 | 3.538933
850 | 360 | 23.02194 | 3.558814
850 | 360 | 23.20465 | 3.578687
850 | 360 | 23.38736 | 3.598658
850 | 360 | 23.57007 | 3.61894
850 | 360 | 23.75278 | 3.639438
850 | 360 | 23.93549 | 3.660004
850 | 360 | 24.1182 | 3.680511
850 | 360 | 24.30091 | 3.700915
850 | 360 | 24.48362 | 3.721109
850 | 360 | 24.66633 | 3.741168
850 | 360 | 24.84904 | 3.761059
850 | 360 | 25.03175 | 3.780914
850 | 360 | 25.21446 | 3.800881
850 | 360 | 25.39717 | 3.820892
850 | 360 | 25.57988 | 3.840964
850 | 360 | 25.76259 | 3.861016
850 | 360 | 25.9453 | 3.880996
850 | 360 | 26.12801 | 3.900896
850 | 360 | 26.31071 | 3.92079
850 | 360 | 26.49342 | 3.940783
850 | 360 | 26.67613 | 3.960876
850 | 360 | 26.85884 | 3.980911
850 | 360 | 27.04155 | 4.000804
850 | 360 | 27.22426 | 4.020449
850 | 360 | 27.40697 | 4.039814
850 | 360 | 27.58968 | 4.05883
850 | 360 | 27.77239 | 4.077481
850 | 360 | 27.9551 | 4.09594
850 | 360 | 28.13781 | 4.114531
850 | 360 | 28.32052 | 4.133659
850 | 360 | 28.50323 | 4.153492
850 | 360 | 28.68594 | 4.173941
850 | 360 | 28.86865 | 4.194941
850 | 360 | 29.05136 | 4.216382
850 | 360 | 29.23407 | 4.238084
850 | 360 | 29.41678 | 4.259527
850 | 360 | 29.59948 | 4.280369
850 | 360 | 29.78219 | 4.300687
850 | 360 | 29.9649 | 4.320632
850 | 360 | 30.14761 | 4.340315
850 | 360 | 30.33032 | 4.359713
850 | 360 | 30.51303 | 4.379056
850 | 360 | 30.69574 | 4.398428
850 | 360 | 30.87845 | 4.417855
850 | 360 | 31.06116 | 4.437487
850 | 360 | 31.24387 | 4.457319
850 | 360 | 31.42658 | 4.477455
850 | 360 | 31.60929 | 4.497741
850 | 360 | 31.792 | 4.518268
850 | 360 | 31.97471 | 4.53909
850 | 360 | 32.15742 | 4.560034
850 | 360 | 32.34013 | 4.580648
850 | 360 | 32.52284 | 4.600705
850 | 360 | 32.70555 | 4.62042
850 | 360 | 32.88825 | 4.639831
850 | 360 | 33.07096 | 4.659043
850 | 360 | 33.25367 | 4.678254
850 | 360 | 33.43638 | 4.697853
850 | 360 | 33.61909 | 4.717955
850 | 360 | 33.8018 | 4.738435
850 | 360 | 33.98451 | 4.759302
850 | 360 | 34.16722 | 4.780566
850 | 360 | 34.34993 | 4.802166
850 | 360 | 34.53264 | 4.823768
850 | 360 | 34.71535 | 4.845095
850 | 360 | 34.89806 | 4.866261
850 | 360 | 35.08077 | 4.887387
850 | 360 | 35.26348 | 4.908409
850 | 360 | 35.44619 | 4.929175
850 | 360 | 35.6289 | 4.949756
850 | 360 | 35.81161 | 4.970463
850 | 360 | 35.99432 | 4.991496
850 | 360 | 36.17702 | 5.012813
850 | 360 | 36.35973 | 5.034261
850 | 360 | 36.54244 | 5.055887
850 | 360 | 36.72515 | 5.077661
850 | 360 | 36.90786 | 5.099491
850 | 360 | 37.09057 | 5.121349
850 | 360 | 37.27328 | 5.143135
850 | 360 | 37.45599 | 5.164786
850 | 360 | 37.6387 | 5.186274
850 | 360 | 37.82141 | 5.20777
850 | 360 | 38.00412 | 5.229478
850 | 360 | 38.18683 | 5.251594
850 | 360 | 38.36954 | 5.273978
850 | 360 | 38.55225 | 5.296369
850 | 360 | 38.73496 | 5.318746
850 | 360 | 38.91767 | 5.341199
850 | 360 | 39.10038 | 5.363506
850 | 360 | 39.28309 | 5.385419
850 | 360 | 39.46579 | 5.406886
850 | 360 | 39.6485 | 5.42806
850 | 360 | 39.83121 | 5.449316
850 | 360 | 40.01392 | 5.47082
850 | 360 | 40.19663 | 5.492458
850 | 360 | 40.37934 | 5.514282
850 | 360 | 40.56205 | 5.536503
850 | 360 | 40.74476 | 5.559155
850 | 360 | 40.92747 | 5.582171
850 | 360 | 41.11018 | 5.605422
850 | 360 | 41.29289 | 5.62866
850 | 360 | 41.4756 | 5.651742
850 | 360 | 41.65831 | 5.67467
850 | 360 | 41.84102 | 5.697462
850 | 360 | 42.02373 | 5.720187
850 | 360 | 42.20644 | 5.742987
850 | 360 | 42.38915 | 5.76607
850 | 360 | 42.57186 | 5.789632
850 | 360 | 42.75456 | 5.813641
850 | 360 | 42.93727 | 5.837747
850 | 360 | 43.11998 | 5.86163
850 | 360 | 43.30269 | 5.885425
850 | 360 | 43.4854 | 5.909142
850 | 360 | 43.66811 | 5.932634
850 | 360 | 43.85082 | 5.955934
850 | 360 | 44.03353 | 5.979106
850 | 360 | 44.21624 | 6.002164
850 | 360 | 44.39895 | 6.024978
850 | 360 | 44.58166 | 6.047292
850 | 360 | 44.76437 | 6.069026
850 | 360 | 44.94708 | 6.09035
850 | 360 | 45.12979 | 6.111409
850 | 360 | 45.3125 | 6.132473
850 | 360 | 45.49521 | 6.153852
850 | 360 | 45.67792 | 6.175691
850 | 360 | 45.86063 | 6.197875
850 | 360 | 46.04333 | 6.22038
850 | 360 | 46.22604 | 6.243279
850 | 360 | 46.40875 | 6.266583
850 | 360 | 46.59146 | 6.290281
850 | 360 | 46.77417 | 6.314221
850 | 360 | 46.95688 | 6.338415
850 | 360 | 47.13959 | 6.36275
850 | 360 | 47.3223 | 6.387138
850 | 360 | 47.50501 | 6.411356
850 | 360 | 47.68772 | 6.435177
850 | 360 | 47.87043 | 6.458628
850 | 360 | 48.05314 | 6.482017
850 | 360 | 48.23585 | 6.505572
850 | 360 | 48.41856 | 6.529257
850 | 360 | 48.60127 | 6.553209
850 | 360 | 48.78398 | 6.57755
850 | 360 | 48.96669 | 6.6022
850 | 360 | 49.1494 | 6.626694
850 | 360 | 49.3321 | 6.65054
850 | 360 | 49.51481 | 6.673735
850 | 360 | 49.69752 | 6.696584
850 | 360 | 49.88023 | 6.719266
850 | 360 | 50.06294 | 6.741988
850 | 360 | 50.24565 | 6.765278
850 | 360 | 50.42836 | 6.789248
850 | 360 | 50.61107 | 6.813812
850 | 360 | 50.79378 | 6.838986
850 | 360 | 50.97649 | 6.864709
850 | 360 | 51.1592 | 6.890726
850 | 360 | 51.34191 | 6.916607
850 | 360 | 51.52462 | 6.942245
850 | 360 | 51.70733 | 6.968137
850 | 360 | 51.89004 | 6.994562
850 | 360 | 52.07275 | 7.02137
850 | 360 | 52.25546 | 7.048297
850 | 360 | 52.43817 | 7.075524
850 | 360 | 52.62087 | 7.103379
850 | 360 | 52.80358 | 7.131669
850 | 360 | 52.98629 | 7.159974
850 | 360 | 53.169 | 7.187884
850 | 360 | 53.35171 | 7.215459
850 | 360 | 53.53442 | 7.243131
850 | 360 | 53.71713 | 7.27099
850 | 360 | 53.89984 | 7.298927
850 | 360 | 54.08255 | 7.327077
850 | 360 | 54.26526 | 7.355603
850 | 360 | 54.44797 | 7.384384
850 | 360 | 54.63068 | 7.413345
850 | 360 | 54.81339 | 7.44207
850 | 360 | 54.9961 | 7.470336
850 | 360 | 55.17881 | 7.498354
850 | 360 | 55.36152 | 7.526206
850 | 360 | 55.54423 | 7.554194
850 | 360 | 55.72694 | 7.58263
850 | 360 | 55.90964 | 7.611583
850 | 360 | 56.09235 | 7.640831
850 | 360 | 56.27506 | 7.670266
850 | 360 | 56.45777 | 7.699917
850 | 360 | 56.64048 | 7.72978
850 | 360 | 56.82319 | 7.759642
850 | 360 | 57.0059 | 7.789237
850 | 360 | 57.18861 | 7.818759
850 | 360 | 57.37132 | 7.848497
850 | 360 | 57.55403 | 7.878558
850 | 360 | 57.73674 | 7.908967
850 | 360 | 57.91945 | 7.939501
850 | 360 | 58.10216 | 7.97016
850 | 360 | 58.28487 | 8.001049
850 | 360 | 58.46758 | 8.032201
850 | 360 | 58.65029 | 8.063493
850 | 360 | 58.833 | 8.094971
850 | 360 | 59.01571 | 8.126492
850 | 360 | 59.19841 | 8.157943
850 | 360 | 59.38112 | 8.189327
850 | 360 | 59.56383 | 8.220576
850 | 360 | 59.74654 | 8.251715
850 | 360 | 59.92925 | 8.282909
850 | 360 | 60.11196 | 8.314178
850 | 360 | 60.29467 | 8.345412
850 | 360 | 60.47738 | 8.376865
850 | 360 | 60.66009 | 8.408594
850 | 360 | 60.8428 | 8.44032
850 | 360 | 61.02551 | 8.471859
850 | 360 | 61.20822 | 8.503228
850 | 360 | 61.39093 | 8.534613
850 | 360 | 61.57364 | 8.566023
850 | 360 | 61.75635 | 8.59745
850 | 360 | 61.93906 | 8.628904
850 | 360 | 62.12177 | 8.660357
850 | 360 | 62.30448 | 8.691671
850 | 360 | 62.48718 | 8.722866
850 | 360 | 62.66989 | 8.754
850 | 360 | 62.8526 | 8.785153
850 | 360 | 63.03531 | 8.816425
850 | 360 | 63.21802 | 8.847894
850 | 360 | 63.40073 | 8.879771
850 | 360 | 63.58344 | 8.911938
850 | 360 | 63.76615 | 8.944154
850 | 360 | 63.94886 | 8.97616
850 | 360 | 64.13157 | 9.008064
850 | 360 | 64.31428 | 9.040215
850 | 360 | 64.49699 | 9.072661
850 | 360 | 64.6797 | 9.105353
850 | 360 | 64.86241 | 9.138326
850 | 360 | 65.04512 | 9.171826
850 | 360 | 65.22783 | 9.205782
850 | 360 | 65.41054 | 9.239793
850 | 360 | 65.59324 | 9.273578
850 | 360 | 65.77595 | 9.307107
850 | 360 | 65.95866 | 9.340686
850 | 360 | 66.14137 | 9.374484
850 | 360 | 66.32408 | 9.40854
850 | 360 | 66.50679 | 9.442741
850 | 360 | 66.6895 | 9.476909
850 | 360 | 66.87221 | 9.51115
850 | 360 | 67.05492 | 9.545741
850 | 360 | 67.23763 | 9.580659
850 | 360 | 67.42034 | 9.615949
850 | 360 | 67.60305 | 9.651621
850 | 360 | 67.78576 | 9.687772
850 | 360 | 67.96847 | 9.724416
850 | 360 | 68.15118 | 9.761163
850 | 360 | 68.33389 | 9.797765
850 | 360 | 68.5166 | 9.8342
850 | 360 | 68.69931 | 9.870665
850 | 360 | 68.88201 | 9.907196
850 | 360 | 69.06472 | 9.943824
850 | 360 | 69.24743 | 9.98067
850 | 360 | 69.43014 | 10.01796
850 | 360 | 69.61285 | 10.0556
850 | 360 | 69.79556 | 10.09334
850 | 360 | 69.97827 | 10.13127
850 | 360 | 70.16098 | 10.16966
850 | 360 | 70.34369 | 10.20839
850 | 360 | 70.5264 | 10.24726
850 | 360 | 70.70911 | 10.28622
850 | 360 | 70.89182 | 10.32526
850 | 360 | 71.07453 | 10.36435
850 | 360 | 71.25724 | 10.40348
850 | 360 | 71.43995 | 10.44275
850 | 360 | 71.62266 | 10.48216
850 | 360 | 71.80537 | 10.52167
850 | 360 | 71.98808 | 10.56134
850 | 360 | 72.17078 | 10.60148
850 | 360 | 72.35349 | 10.64208
850 | 360 | 72.5362 | 10.6829
850 | 360 | 72.71891 | 10.72383
850 | 360 | 72.90162 | 10.76493
850 | 360 | 73.08433 | 10.80638
850 | 360 | 73.26704 | 10.84801
850 | 360 | 73.44975 | 10.88982
850 | 360 | 73.63246 | 10.9319
850 | 360 | 73.81517 | 10.97434
850 | 360 | 73.99788 | 11.01717
850 | 360 | 74.18059 | 11.06044
850 | 360 | 74.3633 | 11.10413
850 | 360 | 74.54601 | 11.14803
850 | 360 | 74.72872 | 11.19205
850 | 360 | 74.91143 | 11.23612
850 | 360 | 75.09414 | 11.28044
850 | 360 | 75.27685 | 11.32504
850 | 360 | 75.45955 | 11.36984
850 | 360 | 75.64226 | 11.41491
850 | 360 | 75.82497 | 11.46024
850 | 360 | 76.00768 | 11.50581
850 | 360 | 76.19039 | 11.55162
850 | 360 | 76.3731 | 11.59778
850 | 360 | 76.55581 | 11.64421
850 | 360 | 76.73852 | 11.69091
850 | 360 | 76.92123 | 11.73802
850 | 360 | 77.10394 | 11.78551
850 | 360 | 77.28665 | 11.83349
850 | 360 | 77.46936 | 11.88188
850 | 360 | 77.65207 | 11.93043
850 | 360 | 77.83478 | 11.97917
850 | 360 | 78.01749 | 12.02825
850 | 360 | 78.2002 | 12.07789
850 | 360 | 78.38291 | 12.12812
850 | 360 | 78.56562 | 12.17886
850 | 360 | 78.74832 | 12.23008
850 | 360 | 78.93103 | 12.28187
850 | 360 | 79.11374 | 12.33401
850 | 360 | 79.29645 | 12.38634
850 | 360 | 79.47916 | 12.43899
850 | 360 | 79.66187 | 12.49203
850 | 360 | 79.84458 | 12.54535
850 | 360 | 80.02729 | 12.59909
850 | 360 | 80.21 | 12.65349
850 | 360 | 80.39271 | 12.70839
850 | 360 | 80.57542 | 12.76363
850 | 360 | 80.75813 | 12.81924
850 | 360 | 80.94084 | 12.87531
850 | 360 | 81.12355 | 12.9319
850 | 360 | 81.30626 | 12.98889
850 | 360 | 81.48897 | 13.04596
850 | 360 | 81.67168 | 13.10314
850 | 360 | 81.85439 | 13.16063
850 | 360 | 82.03709 | 13.21834
850 | 360 | 82.2198 | 13.27616
850 | 360 | 82.40251 | 13.33419
850 | 360 | 82.58522 | 13.39269
850 | 360 | 82.76793 | 13.45198
850 | 360 | 82.95064 | 13.51205
850 | 360 | 83.13335 | 13.57284
850 | 360 | 83.31606 | 13.63446
850 | 360 | 83.49877 | 13.69704
850 | 360 | 83.68148 | 13.76046
850 | 360 | 83.86419 | 13.8245
850 | 360 | 84.0469 | 13.88913
850 | 360 | 84.22961 | 13.95447
850 | 360 | 84.41232 | 14.02064
850 | 360 | 84.59503 | 14.08764
850 | 360 | 84.77774 | 14.15562
850 | 360 | 84.96045 | 14.22461
850 | 360 | 85.14316 | 14.29449
850 | 360 | 85.32586 | 14.36537
850 | 360 | 85.50857 | 14.43716
850 | 360 | 85.69128 | 14.50981
850 | 360 | 85.87399 | 14.58327
850 | 360 | 86.0567 | 14.6578
850 | 360 | 86.23941 | 14.73358
850 | 360 | 86.42212 | 14.81061
850 | 360 | 86.60483 | 14.88925
850 | 360 | 86.78754 | 14.96979
850 | 360 | 86.97025 | 15.05211
850 | 360 | 87.15296 | 15.13592
850 | 360 | 87.33567 | 15.22104
850 | 360 | 87.51838 | 15.30749
850 | 360 | 87.70109 | 15.39518
850 | 360 | 87.8838 | 15.48421
850 | 360 | 88.06651 | 15.57506
850 | 360 | 88.24922 | 15.6678
850 | 360 | 88.43193 | 15.76223
850 | 360 | 88.61463 | 15.85862
850 | 360 | 88.79734 | 15.95749
850 | 360 | 88.98005 | 16.05871
850 | 360 | 89.16276 | 16.162
850 | 360 | 89.34547 | 16.26793
850 | 360 | 89.52818 | 16.3767
850 | 360 | 89.71089 | 16.48833
850 | 360 | 89.8936 | 16.6034
850 | 360 | 90.07631 | 16.7216
850 | 360 | 90.25902 | 16.84343
850 | 360 | 90.44173 | 16.96762
850 | 360 | 90.62444 | 17.09223
850 | 360 | 90.80715 | 17.21727
850 | 360 | 90.98986 | 17.34279
850 | 340 | 0 | 0
850 | 340 | 0.000278 | 0.002984573
850 | 340 | 0.3166291 | 0.3626885
850 | 340 | 0.6329801 | 0.4777168
850 | 340 | 0.9493312 | 0.5567719
850 | 340 | 1.265682 | 0.6236056
850 | 340 | 1.582033 | 0.6814255
850 | 340 | 1.898384 | 0.728667
850 | 340 | 2.214735 | 0.7704648
850 | 340 | 2.531086 | 0.8090622
850 | 340 | 2.847438 | 0.8450534
850 | 340 | 3.163789 | 0.8791397
850 | 340 | 3.48014 | 0.9119737
850 | 340 | 3.796491 | 0.9434012
850 | 340 | 4.112842 | 0.9733161
850 | 340 | 4.429193 | 1.002453
850 | 340 | 4.745544 | 1.030974
850 | 340 | 5.061895 | 1.05866
850 | 340 | 5.378246 | 1.08556
850 | 340 | 5.694597 | 1.111754
850 | 340 | 6.010948 | 1.137309
850 | 340 | 6.327299 | 1.162235
850 | 340 | 6.64365 | 1.186565
850 | 340 | 6.960001 | 1.210382
850 | 340 | 7.276352 | 1.233801
850 | 340 | 7.592703 | 1.256819
850 | 340 | 7.909054 | 1.279387
850 | 340 | 8.225405 | 1.301577
850 | 340 | 8.541757 | 1.323469
850 | 340 | 8.858108 | 1.345084
850 | 340 | 9.174459 | 1.36648
850 | 340 | 9.49081 | 1.387733
850 | 340 | 9.807161 | 1.408845
850 | 340 | 10.12351 | 1.429814
850 | 340 | 10.43986 | 1.45067
850 | 340 | 10.75621 | 1.47145
850 | 340 | 11.07256 | 1.49224
850 | 340 | 11.38892 | 1.513134
850 | 340 | 11.70527 | 1.534157
850 | 340 | 12.02162 | 1.555256
850 | 340 | 12.33797 | 1.576329
850 | 340 | 12.65432 | 1.597313
850 | 340 | 12.97067 | 1.618152
850 | 340 | 13.28702 | 1.638843
850 | 340 | 13.60337 | 1.659427
850 | 340 | 13.91972 | 1.679902
850 | 340 | 14.23608 | 1.700267
850 | 340 | 14.55243 | 1.720588
850 | 340 | 14.86878 | 1.740901
850 | 340 | 15.18513 | 1.761196
850 | 340 | 15.50148 | 1.781573
850 | 340 | 15.81783 | 1.802178
850 | 340 | 16.13418 | 1.823073
850 | 340 | 16.45053 | 1.84425
850 | 340 | 16.76688 | 1.865685
850 | 340 | 17.08324 | 1.88738
850 | 340 | 17.39959 | 1.909266277
850 | 340 | 17.71594 | 1.931281
850 | 340 | 18.03229 | 1.953421
850 | 340 | 18.34864 | 1.975636
850 | 340 | 18.66499 | 1.997838
850 | 340 | 18.98134 | 2.019922
850 | 340 | 19.29769 | 2.041758
850 | 340 | 19.61404 | 2.063257
850 | 340 | 19.93039 | 2.084453
850 | 340 | 20.24675 | 2.10536
850 | 340 | 20.5631 | 2.125906
850 | 340 | 20.87945 | 2.146087
850 | 340 | 21.1958 | 2.166043
850 | 340 | 21.51215 | 2.185874
850 | 340 | 21.8285 | 2.205633
850 | 340 | 22.14485 | 2.225468
850 | 340 | 22.4612 | 2.245504
850 | 340 | 22.77755 | 2.265771
850 | 340 | 23.09391 | 2.286339
850 | 340 | 23.41026 | 2.307283
850 | 340 | 23.72661 | 2.328544
850 | 340 | 24.04296 | 2.349946
850 | 340 | 24.35931 | 2.371372
850 | 340 | 24.67566 | 2.392719
850 | 340 | 24.99201 | 2.413892
850 | 340 | 25.30836 | 2.434834
850 | 340 | 25.62471 | 2.455396
850 | 340 | 25.94106 | 2.475339
850 | 340 | 26.25742 | 2.494506
850 | 340 | 26.57377 | 2.512937
850 | 340 | 26.89012 | 2.530792
850 | 340 | 27.20647 | 2.54847
850 | 340 | 27.52282 | 2.566346
850 | 340 | 27.83917 | 2.58452
850 | 340 | 28.15552 | 2.602869
850 | 340 | 28.47187 | 2.62127
850 | 340 | 28.78822 | 2.639745
850 | 340 | 29.10458 | 2.658398
850 | 340 | 29.42093 | 2.677304
850 | 340 | 29.73728 | 2.696455
850 | 340 | 30.05363 | 2.715654
850 | 340 | 30.36998 | 2.734659
850 | 340 | 30.68633 | 2.753381
850 | 340 | 31.00268 | 2.771882
850 | 340 | 31.31903 | 2.790335
850 | 340 | 31.63538 | 2.808997
850 | 340 | 31.95173 | 2.827932
850 | 340 | 32.26809 | 2.847065
850 | 340 | 32.58444 | 2.866354
850 | 340 | 32.90079 | 2.885823
850 | 340 | 33.21714 | 2.905523
850 | 340 | 33.53349 | 2.925416
850 | 340 | 33.84984 | 2.945441
850 | 340 | 34.16619 | 2.96555
850 | 340 | 34.48254 | 2.985629
850 | 340 | 34.79889 | 3.005618
850 | 340 | 35.11525 | 3.02556
850 | 340 | 35.4316 | 3.045591
850 | 340 | 35.74795 | 3.065812
850 | 340 | 36.0643 | 3.086183
850 | 340 | 36.38065 | 3.106521
850 | 340 | 36.697 | 3.126744
850 | 340 | 37.01335 | 3.146944
850 | 340 | 37.3297 | 3.167249
850 | 340 | 37.64605 | 3.187713
850 | 340 | 37.9624 | 3.208276
850 | 340 | 38.27876 | 3.228816
850 | 340 | 38.59511 | 3.249158
850 | 340 | 38.91146 | 3.269216
850 | 340 | 39.22781 | 3.289195
850 | 340 | 39.54416 | 3.30936
850 | 340 | 39.86051 | 3.329872
850 | 340 | 40.17686 | 3.350686
850 | 340 | 40.49321 | 3.371639
850 | 340 | 40.80956 | 3.392637
850 | 340 | 41.12592 | 3.413751
850 | 340 | 41.44227 | 3.435124
850 | 340 | 41.75862 | 3.456819
850 | 340 | 42.07497 | 3.478786
850 | 340 | 42.39132 | 3.500904
850 | 340 | 42.70767 | 3.523134
850 | 340 | 43.02402 | 3.545574
850 | 340 | 43.34037 | 3.56844
850 | 340 | 43.65672 | 3.5919
850 | 340 | 43.97307 | 3.615976
850 | 340 | 44.28943 | 3.640582
850 | 340 | 44.60578 | 3.665539
850 | 340 | 44.92213 | 3.690613
850 | 340 | 45.23848 | 3.715601
850 | 340 | 45.55483 | 3.740419
850 | 340 | 45.87118 | 3.764982
850 | 340 | 46.18753 | 3.789135
850 | 340 | 46.50388 | 3.812701
850 | 340 | 46.82023 | 3.835546
850 | 340 | 47.13659 | 3.857659
850 | 340 | 47.45294 | 3.879084
850 | 340 | 47.76929 | 3.899776
850 | 340 | 48.08564 | 3.919622
850 | 340 | 48.40199 | 3.938642
850 | 340 | 48.71834 | 3.957004
850 | 340 | 49.03469 | 3.97492
850 | 340 | 49.35104 | 3.992539
850 | 340 | 49.66739 | 4.010056
850 | 340 | 49.98374 | 4.0277
850 | 340 | 50.3001 | 4.045637
850 | 340 | 50.61645 | 4.063982
850 | 340 | 50.9328 | 4.082841
850 | 340 | 51.24915 | 4.102265
850 | 340 | 51.5655 | 4.122268
850 | 340 | 51.88185 | 4.142717
850 | 340 | 52.1982 | 4.163406
850 | 340 | 52.51455 | 4.184183
850 | 340 | 52.8309 | 4.205033
850 | 340 | 53.14726 | 4.225948
850 | 340 | 53.46361 | 4.246875
850 | 340 | 53.77996 | 4.267785
850 | 340 | 54.09631 | 4.28874
850 | 340 | 54.41266 | 4.309815
850 | 340 | 54.72901 | 4.331006
850 | 340 | 55.04536 | 4.352252
850 | 340 | 55.36171 | 4.373473
850 | 340 | 55.67806 | 4.394595
850 | 340 | 55.99441 | 4.415637
850 | 340 | 56.31077 | 4.436681
850 | 340 | 56.62712 | 4.457814
850 | 340 | 56.94347 | 4.479089
850 | 340 | 57.25982 | 4.500533
850 | 340 | 57.57617 | 4.522144
850 | 340 | 57.89252 | 4.543905
850 | 340 | 58.20887 | 4.565817
850 | 340 | 58.52522 | 4.587854
850 | 340 | 58.84157 | 4.609924
850 | 340 | 59.15793 | 4.63195
850 | 340 | 59.47428 | 4.65387
850 | 340 | 59.79063 | 4.67565
850 | 340 | 60.10698 | 4.697299
850 | 340 | 60.42333 | 4.718873
850 | 340 | 60.73968 | 4.740392
850 | 340 | 61.05603 | 4.761864
850 | 340 | 61.37238 | 4.783333
850 | 340 | 61.68873 | 4.804853
850 | 340 | 62.00508 | 4.826453
850 | 340 | 62.32144 | 4.848089
850 | 340 | 62.63779 | 4.86966
850 | 340 | 62.95414 | 4.891089
850 | 340 | 63.27049 | 4.912392
850 | 340 | 63.58684 | 4.933647
850 | 340 | 63.90319 | 4.954895
850 | 340 | 64.21954 | 4.976158
850 | 340 | 64.53589 | 4.997474
850 | 340 | 64.85224 | 5.018874
850 | 340 | 65.1686 | 5.040419
850 | 340 | 65.48495 | 5.062233
850 | 340 | 65.8013 | 5.084404
850 | 340 | 66.11765 | 5.106923
850 | 340 | 66.434 | 5.129718
850 | 340 | 66.75035 | 5.152675
850 | 340 | 67.0667 | 5.175654
850 | 340 | 67.38305 | 5.198582
850 | 340 | 67.6994 | 5.221442
850 | 340 | 68.01576 | 5.244245
850 | 340 | 68.33211 | 5.266938
850 | 340 | 68.64846 | 5.289488
850 | 340 | 68.96481 | 5.311966
850 | 340 | 69.28116 | 5.334458
850 | 340 | 69.59751 | 5.356998
850 | 340 | 69.91386 | 5.379609
850 | 340 | 70.23021 | 5.402306
850 | 340 | 70.54656 | 5.425089
850 | 340 | 70.86291 | 5.447941
850 | 340 | 71.17927 | 5.470851
850 | 340 | 71.49562 | 5.493788
850 | 340 | 71.81197 | 5.5167
850 | 340 | 72.12832 | 5.539599
850 | 340 | 72.44467 | 5.562524
850 | 340 | 72.76102 | 5.585447
850 | 340 | 73.07737 | 5.608357
850 | 340 | 73.39372 | 5.631276
850 | 340 | 73.71007 | 5.654201
850 | 340 | 74.02643 | 5.677079
850 | 340 | 74.34278 | 5.699848
850 | 340 | 74.65913 | 5.722461
850 | 340 | 74.97548 | 5.744874
850 | 340 | 75.29183 | 5.767115
850 | 340 | 75.60818 | 5.789288
850 | 340 | 75.92453 | 5.81151
850 | 340 | 76.24088 | 5.833813
850 | 340 | 76.55723 | 5.856215
850 | 340 | 76.87358 | 5.87869
850 | 340 | 77.18994 | 5.901226
850 | 340 | 77.50629 | 5.923879
850 | 340 | 77.82264 | 5.946684
850 | 340 | 78.13899 | 5.969672
850 | 340 | 78.45534 | 5.992828
850 | 340 | 78.77169 | 6.016102
850 | 340 | 79.08804 | 6.039484
850 | 340 | 79.40439 | 6.063019
850 | 340 | 79.72074 | 6.086777
850 | 340 | 80.0371 | 6.11073
850 | 340 | 80.35345 | 6.134839
850 | 340 | 80.6698 | 6.159041
850 | 340 | 80.98615 | 6.183324
850 | 340 | 81.3025 | 6.207675
850 | 340 | 81.61885 | 6.232039
850 | 340 | 81.9352 | 6.256361
850 | 340 | 82.25155 | 6.280562
850 | 340 | 82.5679 | 6.304622
850 | 340 | 82.88425 | 6.328561
850 | 340 | 83.20061 | 6.352364
850 | 340 | 83.51696 | 6.375996
850 | 340 | 83.83331 | 6.399428
850 | 340 | 84.14966 | 6.422654
850 | 340 | 84.46601 | 6.445691
850 | 340 | 84.78236 | 6.468599
850 | 340 | 85.09871 | 6.491463
850 | 340 | 85.41506 | 6.514369
850 | 340 | 85.73141 | 6.537425
850 | 340 | 86.04777 | 6.560691
850 | 340 | 86.36412 | 6.58417
850 | 340 | 86.68047 | 6.607844
850 | 340 | 86.99682 | 6.631707
850 | 340 | 87.31317 | 6.655809
850 | 340 | 87.62952 | 6.680373
850 | 340 | 87.94587 | 6.706194
850 | 340 | 88.26222 | 6.733886
850 | 340 | 88.57857 | 6.762903
850 | 340 | 88.89492 | 6.792325
850 | 340 | 89.21128 | 6.821646
850 | 340 | 89.52763 | 6.850829
850 | 340 | 89.84398 | 6.880145
850 | 340 | 90.16033 | 6.909929
850 | 340 | 90.47668 | 6.939905
850 | 340 | 90.79303 | 6.969066
850 | 340 | 91.10938 | 6.996775
850 | 340 | 91.42573 | 7.023273
850 | 340 | 91.74208 | 7.049265
850 | 340 | 92.05844 | 7.075275
850 | 340 | 92.37479 | 7.101475
850 | 340 | 92.69114 | 7.127964
850 | 340 | 93.00749 | 7.154827
850 | 340 | 93.32384 | 7.18209
850 | 340 | 93.64019 | 7.209693
850 | 340 | 93.95654 | 7.237558
850 | 340 | 94.27289 | 7.265647
850 | 340 | 94.58924 | 7.293896
850 | 340 | 94.90559 | 7.322214
850 | 340 | 95.22195 | 7.350514
850 | 340 | 95.5383 | 7.378741
850 | 340 | 95.85465 | 7.406842
850 | 340 | 96.171 | 7.434768
850 | 340 | 96.48735 | 7.462499
850 | 340 | 96.8037 | 7.49004
850 | 340 | 97.12005 | 7.517464
850 | 340 | 97.4364 | 7.544853
850 | 340 | 97.75275 | 7.57223
850 | 340 | 98.06911 | 7.599551
850 | 340 | 98.38546 | 7.626822
850 | 340 | 98.70181 | 7.654113
850 | 340 | 99.01816 | 7.681468
850 | 340 | 99.33451 | 7.708874
850 | 340 | 99.65086 | 7.736324
850 | 340 | 99.96721 | 7.763867
850 | 340 | 100.2836 | 7.791579
850 | 340 | 100.5999 | 7.819527
850 | 340 | 100.9163 | 7.847733
850 | 340 | 101.2326 | 7.876125
850 | 340 | 101.549 | 7.90459
850 | 340 | 101.8653 | 7.933062
850 | 340 | 102.1817 | 7.961519
850 | 340 | 102.498 | 7.990054
850 | 340 | 102.8144 | 8.018771
850 | 340 | 103.1307 | 8.04768
850 | 340 | 103.4471 | 8.076655
850 | 340 | 103.7634 | 8.105533
850 | 340 | 104.0798 | 8.134275
850 | 340 | 104.3961 | 8.162913
850 | 340 | 104.7125 | 8.191528
850 | 340 | 105.0288 | 8.220209
850 | 340 | 105.3452 | 8.249069
850 | 340 | 105.6615 | 8.278163
850 | 340 | 105.9779 | 8.307415
850 | 340 | 106.2942 | 8.336844
850 | 340 | 106.6106 | 8.366833
850 | 340 | 106.9269 | 8.398008
850 | 340 | 107.2433 | 8.430533
850 | 340 | 107.5596 | 8.463958
850 | 340 | 107.876 | 8.497812
850 | 340 | 108.1923 | 8.531838
850 | 340 | 108.5087 | 8.565908
850 | 340 | 108.825 | 8.599897
850 | 340 | 109.1414 | 8.633767
850 | 340 | 109.4577 | 8.667368
850 | 340 | 109.7741 | 8.700288
850 | 340 | 110.0904 | 8.732256
850 | 340 | 110.4068 | 8.763547
850 | 340 | 110.7231 | 8.794692
850 | 340 | 111.0395 | 8.825949
850 | 340 | 111.3558 | 8.857304
850 | 340 | 111.6722 | 8.888705
850 | 340 | 111.9886 | 8.920185
850 | 340 | 112.3049 | 8.9518
850 | 340 | 112.6213 | 8.983605
850 | 340 | 112.9376 | 9.015687
850 | 340 | 113.254 | 9.048068
850 | 340 | 113.5703 | 9.08072
850 | 340 | 113.8867 | 9.113607
850 | 340 | 114.203 | 9.146773
850 | 340 | 114.5194 | 9.18033
850 | 340 | 114.8357 | 9.214346
850 | 340 | 115.1521 | 9.248852
850 | 340 | 115.4684 | 9.283792
850 | 340 | 115.7848 | 9.319073
850 | 340 | 116.1011 | 9.354656
850 | 340 | 116.4175 | 9.390629
850 | 340 | 116.7338 | 9.427059
850 | 340 | 117.0502 | 9.463964
850 | 340 | 117.3665 | 9.501331
850 | 340 | 117.6829 | 9.539039
850 | 340 | 117.9992 | 9.576936
850 | 340 | 118.3156 | 9.614874
850 | 340 | 118.6319 | 9.65277
850 | 340 | 118.9483 | 9.690582
850 | 340 | 119.2646 | 9.728317
850 | 340 | 119.581 | 9.766044
850 | 340 | 119.8973 | 9.803747
850 | 340 | 120.2137 | 9.841388
850 | 340 | 120.53 | 9.879075
850 | 340 | 120.8464 | 9.91707
850 | 340 | 121.1627 | 9.955835
850 | 340 | 121.4791 | 9.995758
850 | 340 | 121.7954 | 10.03685
850 | 340 | 122.1118 | 10.07878
850 | 340 | 122.4281 | 10.12115
850 | 340 | 122.7445 | 10.16372
850 | 340 | 123.0608 | 10.20649
850 | 340 | 123.3772 | 10.24955
850 | 340 | 123.6935 | 10.29283
850 | 340 | 124.0099 | 10.33601
850 | 340 | 124.3262 | 10.37867
850 | 340 | 124.6426 | 10.42069
850 | 340 | 124.9589 | 10.46237
850 | 340 | 125.2753 | 10.50418
850 | 340 | 125.5916 | 10.54632
850 | 340 | 125.908 | 10.58878
850 | 340 | 126.2243 | 10.63146
850 | 340 | 126.5407 | 10.67427
850 | 340 | 126.8571 | 10.71724
850 | 340 | 127.1734 | 10.76045
850 | 340 | 127.4898 | 10.8039
850 | 340 | 127.8061 | 10.84731
850 | 340 | 128.1225 | 10.8904
850 | 340 | 128.4388 | 10.93308
850 | 340 | 128.7552 | 10.97543
850 | 340 | 129.0715 | 11.01762
850 | 340 | 129.3879 | 11.05979
850 | 340 | 129.7042 | 11.10197
850 | 340 | 130.0206 | 11.14414
850 | 340 | 130.3369 | 11.18636
850 | 340 | 130.6533 | 11.22878
850 | 340 | 130.9696 | 11.2716
850 | 340 | 131.286 | 11.31492
850 | 340 | 131.6023 | 11.35882
850 | 340 | 131.9187 | 11.40346
850 | 340 | 132.235 | 11.44902
850 | 340 | 132.5514 | 11.49552
850 | 340 | 132.8677 | 11.54279
850 | 340 | 133.1841 | 11.59055
850 | 340 | 133.5004 | 11.63864
850 | 340 | 133.8168 | 11.68707
850 | 340 | 134.1331 | 11.73585
850 | 340 | 134.4495 | 11.78492
850 | 340 | 134.7658 | 11.83418
850 | 340 | 135.0822 | 11.88338
850 | 340 | 135.3985 | 11.93223
850 | 340 | 135.7149 | 11.98062
850 | 340 | 136.0312 | 12.02882
850 | 340 | 136.3476 | 12.07719
850 | 340 | 136.6639 | 12.12601
850 | 340 | 136.9803 | 12.17549
850 | 340 | 137.2966 | 12.22568
850 | 340 | 137.613 | 12.27659
850 | 340 | 137.9293 | 12.3283
850 | 340 | 138.2457 | 12.38109
850 | 340 | 138.562 | 12.43549
850 | 340 | 138.8784 | 12.49177
850 | 340 | 139.1947 | 12.54984
850 | 340 | 139.5111 | 12.60926
850 | 340 | 139.8274 | 12.66962
850 | 340 | 140.1438 | 12.73067
850 | 340 | 140.4601 | 12.79233
850 | 340 | 140.7765 | 12.85463
850 | 340 | 141.0928 | 12.91756
850 | 340 | 141.4092 | 12.981
850 | 340 | 141.7256 | 13.04474
850 | 340 | 142.0419 | 13.10864
850 | 340 | 142.3583 | 13.17258
850 | 340 | 142.6746 | 13.23659
850 | 340 | 142.991 | 13.30085
850 | 340 | 143.3073 | 13.3654
850 | 340 | 143.6237 | 13.43017
850 | 340 | 143.94 | 13.49511
850 | 340 | 144.2564 | 13.5602
850 | 340 | 144.5727 | 13.62544
850 | 340 | 144.8891 | 13.69089
850 | 340 | 145.2054 | 13.75673
850 | 340 | 145.5218 | 13.82314
850 | 340 | 145.8381 | 13.89019
850 | 340 | 146.1545 | 13.95793
850 | 340 | 146.4708 | 14.02635
850 | 340 | 146.7872 | 14.09542
850 | 340 | 147.1035 | 14.16516
850 | 340 | 147.4199 | 14.23563
850 | 340 | 147.7362 | 14.30682
850 | 340 | 148.0526 | 14.37874
850 | 340 | 148.3689 | 14.45171
850 | 340 | 148.6853 | 14.52653
850 | 340 | 149.0016 | 14.60349
850 | 340 | 149.318 | 14.68196
850 | 340 | 149.6343 | 14.76149
850 | 340 | 149.9507 | 14.84201
850 | 340 | 150.267 | 14.92365
850 | 340 | 150.5834 | 15.00679
850 | 340 | 150.8997 | 15.09183
850 | 340 | 151.2161 | 15.17907
850 | 340 | 151.5324 | 15.26833
850 | 340 | 151.8488 | 15.3592
850 | 340 | 152.1651 | 15.45143
850 | 340 | 152.4815 | 15.5449
850 | 340 | 152.7978 | 15.64
850 | 340 | 153.1142 | 15.73731
850 | 340 | 153.4305 | 15.83683
850 | 340 | 153.7469 | 15.93883
850 | 340 | 154.0632 | 16.04473
850 | 340 | 154.3796 | 16.15481
850 | 340 | 154.6959 | 16.26742
850 | 340 | 155.0123 | 16.38134
850 | 340 | 155.3286 | 16.4964
850 | 340 | 155.645 | 16.61607
850 | 340 | 155.9613 | 16.73635
850 | 340 | 156.2777 | 16.85694
850 | 340 | 156.5941 | 16.97788
850 | 340 | 156.9104 | 17.09918
850 | 340 | 157.2268 | 17.22084
850 | 340 | 157.5431 | 17.34287
850 | 300 | 0 | 0
850 | 300 | 0.000833 | 0.04238888
850 | 300 | 0.7537916 | 0.3034712
850 | 300 | 1.50675 | 0.4807537
850 | 300 | 2.259709 | 0.5491129
850 | 300 | 3.012667 | 0.6042244
850 | 300 | 3.765626 | 0.6523957
850 | 300 | 4.518585 | 0.695051
850 | 300 | 5.271543 | 0.7339931
850 | 300 | 6.024502 | 0.7703197
850 | 300 | 6.77746 | 0.806069
850 | 300 | 7.530419 | 0.8409715
850 | 300 | 8.283378 | 0.8734106
850 | 300 | 9.036336 | 0.9039428
850 | 300 | 9.789295 | 0.9333025
850 | 300 | 10.54225 | 0.9620239
850 | 300 | 11.29521 | 0.9896671
850 | 300 | 12.04817 | 1.01654
850 | 300 | 12.80113 | 1.042898
850 | 300 | 13.55409 | 1.06889
850 | 300 | 14.30705 | 1.094605
850 | 300 | 15.06001 | 1.12009
850 | 300 | 15.81296 | 1.145374
850 | 300 | 16.56592 | 1.170476
850 | 300 | 17.31888 | 1.195426
850 | 300 | 18.07184 | 1.220267
850 | 300 | 18.8248 | 1.245025
850 | 300 | 19.57776 | 1.269678
850 | 300 | 20.33072 | 1.294177
850 | 300 | 21.08367 | 1.318407
850 | 300 | 21.83663 | 1.342199
850 | 300 | 22.58959 | 1.365428
850 | 300 | 23.34255 | 1.388063
850 | 300 | 24.09551 | 1.410122
850 | 300 | 24.84847 | 1.431633
850 | 300 | 25.60143 | 1.452661
850 | 300 | 26.35438 | 1.473256
850 | 300 | 27.10734 | 1.49344
850 | 300 | 27.8603 | 1.513234
850 | 300 | 28.61326 | 1.532683
850 | 300 | 29.36622 | 1.551853
850 | 300 | 30.11918 | 1.570842
850 | 300 | 30.87214 | 1.589777
850 | 300 | 31.62509 | 1.608798
850 | 300 | 32.37805 | 1.628029
850 | 300 | 33.13101 | 1.647558
850 | 300 | 33.88397 | 1.667411
850 | 300 | 34.63693 | 1.687592
850 | 300 | 35.38989 | 1.708097
850 | 300 | 36.14285 | 1.728938
850 | 300 | 36.8958 | 1.750134
850 | 300 | 37.64876 | 1.771676
850 | 300 | 38.40172 | 1.793604
850 | 300 | 39.15468 | 1.816059
850 | 300 | 39.90764 | 1.839153
850 | 300 | 40.6606 | 1.862938
850 | 300 | 41.41356 | 1.887435
850 | 300 | 42.16652 | 1.912656
850 | 300 | 42.91947 | 1.93858
850 | 300 | 43.67243 | 1.964938
850 | 300 | 44.42539 | 1.990898
850 | 300 | 45.17835 | 2.015613
850 | 300 | 45.93131 | 2.0391
850 | 300 | 46.68427 | 2.061856
850 | 300 | 47.43723 | 2.084236
850 | 300 | 48.19018 | 2.106364
850 | 300 | 48.94314 | 2.128214
850 | 300 | 49.6961 | 2.149624
850 | 300 | 50.44906 | 2.170295
850 | 300 | 51.20202 | 2.189777
850 | 300 | 51.95498 | 2.207679
850 | 300 | 52.70794 | 2.224209
850 | 300 | 53.46089 | 2.240262
850 | 300 | 54.21385 | 2.256496
850 | 300 | 54.96681 | 2.273077
850 | 300 | 55.71977 | 2.289972
850 | 300 | 56.47273 | 2.307123
850 | 300 | 57.22569 | 2.324504
850 | 300 | 57.97865 | 2.342105
850 | 300 | 58.7316 | 2.359898
850 | 300 | 59.48456 | 2.377858
850 | 300 | 60.23752 | 2.395978
850 | 300 | 60.99048 | 2.414273
850 | 300 | 61.74344 | 2.432792
850 | 300 | 62.4964 | 2.451549
850 | 300 | 63.24936 | 2.470515
850 | 300 | 64.00231 | 2.489641
850 | 300 | 64.75527 | 2.508899
850 | 300 | 65.50823 | 2.528315
850 | 300 | 66.26119 | 2.547906
850 | 300 | 67.01415 | 2.567659
850 | 300 | 67.76711 | 2.587562
850 | 300 | 68.52007 | 2.607601
850 | 300 | 69.27302 | 2.627736
850 | 300 | 70.02598 | 2.647898
850 | 300 | 70.77894 | 2.66801
850 | 300 | 71.5319 | 2.687992
850 | 300 | 72.28486 | 2.707785
850 | 300 | 73.03782 | 2.727354
850 | 300 | 73.79078 | 2.746698
850 | 300 | 74.54374 | 2.765863
850 | 300 | 75.29669 | 2.784903
850 | 300 | 76.04965 | 2.803855
850 | 300 | 76.80261 | 2.822749
850 | 300 | 77.55557 | 2.841654
850 | 300 | 78.30853 | 2.860679
850 | 300 | 79.06149 | 2.879908
850 | 300 | 79.81445 | 2.89939
850 | 300 | 80.5674 | 2.919115
850 | 300 | 81.32036 | 2.939047
850 | 300 | 82.07332 | 2.959144
850 | 300 | 82.82628 | 2.979357
850 | 300 | 83.57924 | 2.999683
850 | 300 | 84.3322 | 3.020144
850 | 300 | 85.08516 | 3.040753
850 | 300 | 85.83811 | 3.061485
850 | 300 | 86.59107 | 3.082306
850 | 300 | 87.34403 | 3.1032
850 | 300 | 88.09699 | 3.124176
850 | 300 | 88.84995 | 3.145258
850 | 300 | 89.60291 | 3.166487
850 | 300 | 90.35587 | 3.187897
850 | 300 | 91.10882 | 3.209492
850 | 300 | 91.86178 | 3.231265
850 | 300 | 92.61474 | 3.253169
850 | 300 | 93.3677 | 3.275128
850 | 300 | 94.12066 | 3.297077
850 | 300 | 94.87362 | 3.318931
850 | 300 | 95.62658 | 3.340637
850 | 300 | 96.37953 | 3.362162
850 | 300 | 97.13249 | 3.383459
850 | 300 | 97.88545 | 3.404478
850 | 300 | 98.63841 | 3.425189
850 | 300 | 99.39137 | 3.445587
850 | 300 | 100.1443 | 3.465696
850 | 300 | 100.8973 | 3.48559
850 | 300 | 101.6502 | 3.505365
850 | 300 | 102.4032 | 3.5251
850 | 300 | 103.1562 | 3.544833
850 | 300 | 103.9091 | 3.564557
850 | 300 | 104.6621 | 3.584238
850 | 300 | 105.415 | 3.603875
850 | 300 | 106.168 | 3.623494
850 | 300 | 106.921 | 3.643107
850 | 300 | 107.6739 | 3.662709
850 | 300 | 108.4269 | 3.682293
850 | 300 | 109.1798 | 3.701855
850 | 300 | 109.9328 | 3.721413
850 | 300 | 110.6857 | 3.741013
850 | 300 | 111.4387 | 3.760733
850 | 300 | 112.1917 | 3.780702
850 | 300 | 112.9446 | 3.801051
850 | 300 | 113.6976 | 3.821863
850 | 300 | 114.4505 | 3.843166
850 | 300 | 115.2035 | 3.864916
850 | 300 | 115.9565 | 3.887017
850 | 300 | 116.7094 | 3.909359
850 | 300 | 117.4624 | 3.931858
850 | 300 | 118.2153 | 3.954478
850 | 300 | 118.9683 | 3.977222
850 | 300 | 119.7213 | 4.000097
850 | 300 | 120.4742 | 4.023046
850 | 300 | 121.2272 | 4.045966
850 | 300 | 121.9801 | 4.068756
850 | 300 | 122.7331 | 4.091346
850 | 300 | 123.486 | 4.113703
850 | 300 | 124.239 | 4.135835
850 | 300 | 124.992 | 4.15778
850 | 300 | 125.7449 | 4.179616
850 | 300 | 126.4979 | 4.201436
850 | 300 | 127.2508 | 4.223316
850 | 300 | 128.0038 | 4.245281
850 | 300 | 128.7568 | 4.267305
850 | 300 | 129.5097 | 4.289344
850 | 300 | 130.2627 | 4.311348
850 | 300 | 131.0156 | 4.333244
850 | 300 | 131.7686 | 4.354944
850 | 300 | 132.5215 | 4.376396
850 | 300 | 133.2745 | 4.397606
850 | 300 | 134.0275 | 4.418613
850 | 300 | 134.7804 | 4.439464
850 | 300 | 135.5334 | 4.460219
850 | 300 | 136.2863 | 4.480944
850 | 300 | 137.0393 | 4.501698
850 | 300 | 137.7923 | 4.522501
850 | 300 | 138.5452 | 4.543359
850 | 300 | 139.2982 | 4.564298
850 | 300 | 140.0511 | 4.585392
850 | 300 | 140.8041 | 4.60672
850 | 300 | 141.5571 | 4.628323
850 | 300 | 142.31 | 4.650195
850 | 300 | 143.063 | 4.672303
850 | 300 | 143.8159 | 4.694592
850 | 300 | 144.5689 | 4.716998
850 | 300 | 145.3218 | 4.739436
850 | 300 | 146.0748 | 4.761859
850 | 300 | 146.8278 | 4.784263
850 | 300 | 147.5807 | 4.806645
850 | 300 | 148.3337 | 4.828997
850 | 300 | 149.0866 | 4.851311
850 | 300 | 149.8396 | 4.873602
850 | 300 | 150.5926 | 4.895904
850 | 300 | 151.3455 | 4.918247
850 | 300 | 152.0985 | 4.940661
850 | 300 | 152.8514 | 4.963193
850 | 300 | 153.6044 | 4.985888
850 | 300 | 154.3573 | 5.008744
850 | 300 | 155.1103 | 5.031682
850 | 300 | 155.8633 | 5.05458
850 | 300 | 156.6162 | 5.077335
850 | 300 | 157.3692 | 5.099895
850 | 300 | 158.1221 | 5.122253
850 | 300 | 158.8751 | 5.144435
850 | 300 | 159.6281 | 5.166489
850 | 300 | 160.381 | 5.188463
850 | 300 | 161.134 | 5.21035
850 | 300 | 161.8869 | 5.232109
850 | 300 | 162.6399 | 5.253706
850 | 300 | 163.3929 | 5.275131
850 | 300 | 164.1458 | 5.296402
850 | 300 | 164.8988 | 5.317564
850 | 300 | 165.6517 | 5.338688
850 | 300 | 166.4047 | 5.359857
850 | 300 | 167.1576 | 5.38112
850 | 300 | 167.9106 | 5.40246
850 | 300 | 168.6636 | 5.423798
850 | 300 | 169.4165 | 5.445051
850 | 300 | 170.1695 | 5.466161
850 | 300 | 170.9224 | 5.487101
850 | 300 | 171.6754 | 5.507896
850 | 300 | 172.4284 | 5.52861
850 | 300 | 173.1813 | 5.549325
850 | 300 | 173.9343 | 5.570101
850 | 300 | 174.6872 | 5.590948
850 | 300 | 175.4402 | 5.611856
850 | 300 | 176.1931 | 5.632821
850 | 300 | 176.9461 | 5.653827
850 | 300 | 177.6991 | 5.67485
850 | 300 | 178.452 | 5.695906
850 | 300 | 179.205 | 5.717047
850 | 300 | 179.9579 | 5.73833
850 | 300 | 180.7109 | 5.759771
850 | 300 | 181.4639 | 5.781342
850 | 300 | 182.2168 | 5.803009
850 | 300 | 182.9698 | 5.824773
850 | 300 | 183.7227 | 5.846673
850 | 300 | 184.4757 | 5.868766
850 | 300 | 185.2287 | 5.891109
850 | 300 | 185.9816 | 5.913718
850 | 300 | 186.7346 | 5.936566
850 | 300 | 187.4875 | 5.959604
850 | 300 | 188.2405 | 5.982777
850 | 300 | 188.9934 | 6.006033
850 | 300 | 189.7464 | 6.029343
850 | 300 | 190.4994 | 6.05269
850 | 300 | 191.2523 | 6.076058
850 | 300 | 192.0053 | 6.099439
850 | 300 | 192.7582 | 6.122811
850 | 300 | 193.5112 | 6.146142
850 | 300 | 194.2642 | 6.169392
850 | 300 | 195.0171 | 6.192526
850 | 300 | 195.7701 | 6.215549
850 | 300 | 196.523 | 6.238501
850 | 300 | 197.276 | 6.261424
850 | 300 | 198.0289 | 6.284339
850 | 300 | 198.7819 | 6.307241
850 | 300 | 199.5349 | 6.330117
850 | 300 | 200.2878 | 6.352978
850 | 300 | 201.0408 | 6.375848
850 | 300 | 201.7937 | 6.398739
850 | 300 | 202.5467 | 6.421654
850 | 300 | 203.2997 | 6.44458
850 | 300 | 204.0526 | 6.467509
850 | 300 | 204.8056 | 6.490442
850 | 300 | 205.5585 | 6.513382
850 | 300 | 206.3115 | 6.536346
850 | 300 | 207.0644 | 6.559386
850 | 300 | 207.8174 | 6.582571
850 | 300 | 208.5704 | 6.60594
850 | 300 | 209.3233 | 6.629526
850 | 300 | 210.0763 | 6.653362
850 | 300 | 210.8292 | 6.677451
850 | 300 | 211.5822 | 6.701763
850 | 300 | 212.3352 | 6.726269
850 | 300 | 213.0881 | 6.750967
850 | 300 | 213.8411 | 6.775868
850 | 300 | 214.594 | 6.800957
850 | 300 | 215.347 | 6.826191
850 | 300 | 216.1 | 6.851533
850 | 300 | 216.8529 | 6.876955
850 | 300 | 217.6059 | 6.902405
850 | 300 | 218.3588 | 6.92782
850 | 300 | 219.1118 | 6.953153
850 | 300 | 219.8647 | 6.978383
850 | 300 | 220.6177 | 7.003516
850 | 300 | 221.3707 | 7.028571
850 | 300 | 222.1236 | 7.053564
850 | 300 | 222.8766 | 7.078492
850 | 300 | 223.6295 | 7.103368
850 | 300 | 224.3825 | 7.128196
850 | 300 | 225.1355 | 7.152991
850 | 300 | 225.8884 | 7.177792
850 | 300 | 226.6414 | 7.202654
850 | 300 | 227.3943 | 7.227634
850 | 300 | 228.1473 | 7.252783
850 | 300 | 228.9002 | 7.278149
850 | 300 | 229.6532 | 7.303771
850 | 300 | 230.4062 | 7.329693
850 | 300 | 231.1591 | 7.355948
850 | 300 | 231.9121 | 7.382546
850 | 300 | 232.665 | 7.409494
850 | 300 | 233.418 | 7.436783
850 | 300 | 234.171 | 7.464398
850 | 300 | 234.9239 | 7.492331
850 | 300 | 235.6769 | 7.520554
850 | 300 | 236.4298 | 7.549031
850 | 300 | 237.1828 | 7.57774
850 | 300 | 237.9358 | 7.606667
850 | 300 | 238.6887 | 7.635764
850 | 300 | 239.4417 | 7.664987
850 | 300 | 240.1946 | 7.694302
850 | 300 | 240.9476 | 7.72372
850 | 300 | 241.7005 | 7.753298
850 | 300 | 242.4535 | 7.783094
850 | 300 | 243.2065 | 7.813135
850 | 300 | 243.9594 | 7.843416
850 | 300 | 244.7124 | 7.873879
850 | 300 | 245.4653 | 7.904446
850 | 300 | 246.2183 | 7.93506
850 | 300 | 246.9713 | 7.96569
850 | 300 | 247.7242 | 7.996335
850 | 300 | 248.4772 | 8.027004
850 | 300 | 249.2301 | 8.057682
850 | 300 | 249.9831 | 8.0883
850 | 300 | 250.736 | 8.118782
850 | 300 | 251.489 | 8.149042
850 | 300 | 252.242 | 8.179045
850 | 300 | 252.9949 | 8.208852
850 | 300 | 253.7479 | 8.238594
850 | 300 | 254.5008 | 8.268405
850 | 300 | 255.2538 | 8.298369
850 | 300 | 256.0068 | 8.328483
850 | 300 | 256.7597 | 8.358703
850 | 300 | 257.5127 | 8.389021
850 | 300 | 258.2656 | 8.419465
850 | 300 | 259.0186 | 8.450072
850 | 300 | 259.7716 | 8.480893
850 | 300 | 260.5245 | 8.511978
850 | 300 | 261.2775 | 8.543338
850 | 300 | 262.0304 | 8.574922
850 | 300 | 262.7834 | 8.606628
850 | 300 | 263.5363 | 8.638335
850 | 300 | 264.2893 | 8.669946
850 | 300 | 265.0423 | 8.701426
850 | 300 | 265.7952 | 8.73279
850 | 300 | 266.5482 | 8.764076
850 | 300 | 267.3011 | 8.795303
850 | 300 | 268.0541 | 8.826471
850 | 300 | 268.8071 | 8.857546
850 | 300 | 269.56 | 8.888504
850 | 300 | 270.313 | 8.919356
850 | 300 | 271.0659 | 8.950156
850 | 300 | 271.8189 | 8.980983
850 | 300 | 272.5718 | 9.01191
850 | 300 | 273.3248 | 9.043003
850 | 300 | 274.0778 | 9.07433
850 | 300 | 274.8307 | 9.105946
850 | 300 | 275.5837 | 9.13787
850 | 300 | 276.3366 | 9.170144
850 | 300 | 277.0896 | 9.202791
850 | 300 | 277.8426 | 9.23581
850 | 300 | 278.5955 | 9.269216
850 | 300 | 279.3485 | 9.303026
850 | 300 | 280.1014 | 9.337241
850 | 300 | 280.8544 | 9.3719
850 | 300 | 281.6074 | 9.40706
850 | 300 | 282.3603 | 9.442737
850 | 300 | 283.1133 | 9.478902
850 | 300 | 283.8662 | 9.515496
850 | 300 | 284.6192 | 9.552431
850 | 300 | 285.3721 | 9.589629
850 | 300 | 286.1251 | 9.627017
850 | 300 | 286.8781 | 9.664542
850 | 300 | 287.631 | 9.702156
850 | 300 | 288.384 | 9.739816
850 | 300 | 289.1369 | 9.777496
850 | 300 | 289.8899 | 9.815184
850 | 300 | 290.6429 | 9.852856
850 | 300 | 291.3958 | 9.890451
850 | 300 | 292.1488 | 9.927926
850 | 300 | 292.9017 | 9.965291
850 | 300 | 293.6547 | 10.00264
850 | 300 | 294.4076 | 10.04011
850 | 300 | 295.1606 | 10.07782
850 | 300 | 295.9136 | 10.11583
850 | 300 | 296.6665 | 10.15416
850 | 300 | 297.4195 | 10.19281
850 | 300 | 298.1724 | 10.23179
850 | 300 | 298.9254 | 10.27115
850 | 300 | 299.6784 | 10.31095
850 | 300 | 300.4313 | 10.35127
850 | 300 | 301.1843 | 10.39208
850 | 300 | 301.9372 | 10.43326
850 | 300 | 302.6902 | 10.4747
850 | 300 | 303.4432 | 10.5163
850 | 300 | 304.1961 | 10.55802
850 | 300 | 304.9491 | 10.5998
850 | 300 | 305.702 | 10.64168
850 | 300 | 306.455 | 10.68375
850 | 300 | 307.2079 | 10.72613
850 | 300 | 307.9609 | 10.7689
850 | 300 | 308.7139 | 10.81203
850 | 300 | 309.4668 | 10.85548
850 | 300 | 310.2198 | 10.89918
850 | 300 | 310.9727 | 10.94312
850 | 300 | 311.7257 | 10.98731
850 | 300 | 312.4787 | 11.0318
850 | 300 | 313.2316 | 11.07667
850 | 300 | 313.9846 | 11.122
850 | 300 | 314.7375 | 11.16783
850 | 300 | 315.4905 | 11.21416
850 | 300 | 316.2434 | 11.2609
850 | 300 | 316.9964 | 11.30793
850 | 300 | 317.7494 | 11.35518
850 | 300 | 318.5023 | 11.40255
850 | 300 | 319.2553 | 11.45005
850 | 300 | 320.0082 | 11.49773
850 | 300 | 320.7612 | 11.54564
850 | 300 | 321.5142 | 11.59389
850 | 300 | 322.2671 | 11.6426
850 | 300 | 323.0201 | 11.69183
850 | 300 | 323.773 | 11.7416
850 | 300 | 324.526 | 11.79193
850 | 300 | 325.279 | 11.84295
850 | 300 | 326.0319 | 11.89485
850 | 300 | 326.7849 | 11.94768
850 | 300 | 327.5378 | 12.00143
850 | 300 | 328.2908 | 12.05611
850 | 300 | 329.0437 | 12.11172
850 | 300 | 329.7967 | 12.16827
850 | 300 | 330.5497 | 12.22576
850 | 300 | 331.3026 | 12.28421
850 | 300 | 332.0556 | 12.34364
850 | 300 | 332.8085 | 12.40392
850 | 300 | 333.5615 | 12.46485
850 | 300 | 334.3145 | 12.52622
850 | 300 | 335.0674 | 12.58797
850 | 300 | 335.8204 | 12.65011
850 | 300 | 336.5733 | 12.71265
850 | 300 | 337.3263 | 12.7755
850 | 300 | 338.0792 | 12.83856
850 | 300 | 338.8322 | 12.90172
850 | 300 | 339.5852 | 12.9649
850 | 300 | 340.3381 | 13.02806
850 | 300 | 341.0911 | 13.09119
850 | 300 | 341.844 | 13.15441
850 | 300 | 342.597 | 13.21784
850 | 300 | 343.35 | 13.28163
850 | 300 | 344.1029 | 13.34588
850 | 300 | 344.8559 | 13.41059
850 | 300 | 345.6088 | 13.47573
850 | 300 | 346.3618 | 13.54127
850 | 300 | 347.1148 | 13.60729
850 | 300 | 347.8677 | 13.67413
850 | 300 | 348.6207 | 13.74239
850 | 300 | 349.3736 | 13.81268
850 | 300 | 350.1266 | 13.88524
850 | 300 | 350.8795 | 13.96008
850 | 300 | 351.6325 | 14.03707
850 | 300 | 352.3855 | 14.11609
850 | 300 | 353.1384 | 14.19698
850 | 300 | 353.8914 | 14.27951
850 | 300 | 354.6443 | 14.3635
850 | 300 | 355.3973 | 14.44881
850 | 300 | 356.1503 | 14.53546
850 | 300 | 356.9032 | 14.62379
850 | 300 | 357.6562 | 14.71443
850 | 300 | 358.4091 | 14.8076
850 | 300 | 359.1621 | 14.90289
850 | 300 | 359.915 | 14.99967
850 | 300 | 360.668 | 15.09757
850 | 300 | 361.421 | 15.19658
850 | 300 | 362.1739 | 15.29692
850 | 300 | 362.9269 | 15.39877
850 | 300 | 363.6798 | 15.50228
850 | 300 | 364.4328 | 15.60762
850 | 300 | 365.1858 | 15.71491
850 | 300 | 365.9387 | 15.824
850 | 300 | 366.6917 | 15.93455
850 | 300 | 367.4446 | 16.04617
850 | 300 | 368.1976 | 16.15929
850 | 300 | 368.9506 | 16.27483
850 | 300 | 369.7035 | 16.39048
850 | 300 | 370.4565 | 16.50633
850 | 300 | 371.2094 | 16.62244
850 | 300 | 371.9624 | 16.73884
850 | 300 | 372.7153 | 16.85555
850 | 300 | 373.4683 | 16.97258
850 | 300 | 374.2213 | 17.08992
850 | 300 | 374.9742 | 17.20751
850 | 280 | 0 | 0
850 | 280 | 0.003333 | 0.03377715
850 | 280 | 0.9783101 | 0.1428744
850 | 280 | 1.953287 | 0.2501079
850 | 280 | 2.928264 | 0.3561507
850 | 280 | 3.903241 | 0.495296
850 | 280 | 4.878218 | 0.5336652
850 | 280 | 5.853196 | 0.567592
850 | 280 | 6.828173 | 0.5987436
850 | 280 | 7.80315 | 0.6278395
850 | 280 | 8.778127 | 0.6555526
850 | 280 | 9.753104 | 0.6826866
850 | 280 | 10.72808 | 0.7090539
850 | 280 | 11.70306 | 0.7349513
850 | 280 | 12.67804 | 0.760833
850 | 280 | 13.65301 | 0.7861883
850 | 280 | 14.62799 | 0.8110301
850 | 280 | 15.60297 | 0.8354642
850 | 280 | 16.57794 | 0.8595687
850 | 280 | 17.55292 | 0.8833967
850 | 280 | 18.5279 | 0.906979
850 | 280 | 19.50287 | 0.9302708
850 | 280 | 20.47785 | 0.9531739
850 | 280 | 21.45283 | 0.9755995
850 | 280 | 22.42781 | 0.9974653
850 | 280 | 23.40278 | 1.018724
850 | 280 | 24.37776 | 1.039336
850 | 280 | 25.35274 | 1.05926
850 | 280 | 26.32771 | 1.07849
850 | 280 | 27.30269 | 1.097071
850 | 280 | 28.27767 | 1.115102
850 | 280 | 29.25265 | 1.132692
850 | 280 | 30.22762 | 1.149917
850 | 280 | 31.2026 | 1.166841
850 | 280 | 32.17758 | 1.183557
850 | 280 | 33.15255 | 1.200213
850 | 280 | 34.12753 | 1.216974
850 | 280 | 35.10251 | 1.233974
850 | 280 | 36.07749 | 1.251305
850 | 280 | 37.05246 | 1.269034
850 | 280 | 38.02744 | 1.287211
850 | 280 | 39.00242 | 1.305902
850 | 280 | 39.97739 | 1.325161
850 | 280 | 40.95237 | 1.344997
850 | 280 | 41.92735 | 1.36526
850 | 280 | 42.90232 | 1.385389
850 | 280 | 43.8773 | 1.404672
850 | 280 | 44.85228 | 1.42288
850 | 280 | 45.82726 | 1.440267
850 | 280 | 46.80223 | 1.457153
850 | 280 | 47.77721 | 1.473701
850 | 280 | 48.75219 | 1.489933
850 | 280 | 49.72716 | 1.505822
850 | 280 | 50.70214 | 1.521318
850 | 280 | 51.67712 | 1.536266
850 | 280 | 52.6521 | 1.550461
850 | 280 | 53.62707 | 1.563985
850 | 280 | 54.60205 | 1.577371
850 | 280 | 55.57703 | 1.591165
850 | 280 | 56.552 | 1.605525
850 | 280 | 57.52698 | 1.620412
850 | 280 | 58.50196 | 1.635793
850 | 280 | 59.47694 | 1.651699
850 | 280 | 60.45191 | 1.668163
850 | 280 | 61.42689 | 1.685141
850 | 280 | 62.40187 | 1.702566
850 | 280 | 63.37684 | 1.720374
850 | 280 | 64.35182 | 1.738499
850 | 280 | 65.3268 | 1.756854
850 | 280 | 66.30177 | 1.775373
850 | 280 | 67.27675 | 1.794042
850 | 280 | 68.25173 | 1.812855
850 | 280 | 69.22671 | 1.831762
850 | 280 | 70.20168 | 1.850668
850 | 280 | 71.17666 | 1.869494
850 | 280 | 72.15164 | 1.88818
850 | 280 | 73.12661 | 1.906676
850 | 280 | 74.10159 | 1.924982
850 | 280 | 75.07657 | 1.943178
850 | 280 | 76.05155 | 1.961394
850 | 280 | 77.02652 | 1.979748
850 | 280 | 78.0015 | 1.998307
850 | 280 | 78.97648 | 2.017091
850 | 280 | 79.95145 | 2.036088
850 | 280 | 80.92643 | 2.055264
850 | 280 | 81.90141 | 2.074588
850 | 280 | 82.87639 | 2.09407
850 | 280 | 83.85136 | 2.113777
850 | 280 | 84.82634 | 2.133786
850 | 280 | 85.80132 | 2.154128
850 | 280 | 86.77629 | 2.174765
850 | 280 | 87.75127 | 2.195613
850 | 280 | 88.72625 | 2.216572
850 | 280 | 89.70123 | 2.237532
850 | 280 | 90.6762 | 2.258387
850 | 280 | 91.65118 | 2.279074
850 | 280 | 92.62616 | 2.299574
850 | 280 | 93.60113 | 2.319874
850 | 280 | 94.57611 | 2.339956
850 | 280 | 95.55109 | 2.359773
850 | 280 | 96.52606 | 2.379275
850 | 280 | 97.50104 | 2.39839
850 | 280 | 98.47602 | 2.41703
850 | 280 | 99.451 | 2.435154
850 | 280 | 100.426 | 2.452765
850 | 280 | 101.401 | 2.469914
850 | 280 | 102.3759 | 2.486702
850 | 280 | 103.3509 | 2.503241
850 | 280 | 104.3259 | 2.519635
850 | 280 | 105.3009 | 2.535958
850 | 280 | 106.2758 | 2.552263
850 | 280 | 107.2508 | 2.568626
850 | 280 | 108.2258 | 2.58516
850 | 280 | 109.2008 | 2.601999
850 | 280 | 110.1757 | 2.619269
850 | 280 | 111.1507 | 2.637067
850 | 280 | 112.1257 | 2.655448
850 | 280 | 113.1007 | 2.674409
850 | 280 | 114.0757 | 2.693879
850 | 280 | 115.0506 | 2.713754
850 | 280 | 116.0256 | 2.733916
850 | 280 | 117.0006 | 2.754268
850 | 280 | 117.9756 | 2.774725
850 | 280 | 118.9505 | 2.795214
850 | 280 | 119.9255 | 2.81567
850 | 280 | 120.9005 | 2.836003
850 | 280 | 121.8755 | 2.856092
850 | 280 | 122.8504 | 2.875817
850 | 280 | 123.8254 | 2.895115
850 | 280 | 124.8004 | 2.913991
850 | 280 | 125.7754 | 2.932512
850 | 280 | 126.7504 | 2.950765
850 | 280 | 127.7253 | 2.968821
850 | 280 | 128.7003 | 2.986726
850 | 280 | 129.6753 | 3.004465
850 | 280 | 130.6503 | 3.022016
850 | 280 | 131.6252 | 3.039409
850 | 280 | 132.6002 | 3.056729
850 | 280 | 133.5752 | 3.074057
850 | 280 | 134.5502 | 3.091467
850 | 280 | 135.5251 | 3.109011
850 | 280 | 136.5001 | 3.126702
850 | 280 | 137.4751 | 3.144517
850 | 280 | 138.4501 | 3.162418
850 | 280 | 139.4251 | 3.180394
850 | 280 | 140.4 | 3.198462
850 | 280 | 141.375 | 3.216643
850 | 280 | 142.35 | 3.234958
850 | 280 | 143.325 | 3.253434
850 | 280 | 144.2999 | 3.272071
850 | 280 | 145.2749 | 3.290842
850 | 280 | 146.2499 | 3.309711
850 | 280 | 147.2249 | 3.328647
850 | 280 | 148.1999 | 3.347662
850 | 280 | 149.1748 | 3.366804
850 | 280 | 150.1498 | 3.386103
850 | 280 | 151.1248 | 3.40557
850 | 280 | 152.0998 | 3.425204
850 | 280 | 153.0747 | 3.444963
850 | 280 | 154.0497 | 3.464769
850 | 280 | 155.0247 | 3.484572
850 | 280 | 155.9997 | 3.504358
850 | 280 | 156.9746 | 3.524115
850 | 280 | 157.9496 | 3.543819
850 | 280 | 158.9246 | 3.563399
850 | 280 | 159.8996 | 3.582769
850 | 280 | 160.8746 | 3.60187
850 | 280 | 161.8495 | 3.620642
850 | 280 | 162.8245 | 3.639029
850 | 280 | 163.7995 | 3.657025
850 | 280 | 164.7745 | 3.674669
850 | 280 | 165.7494 | 3.691989
850 | 280 | 166.7244 | 3.709003
850 | 280 | 167.6994 | 3.725696
850 | 280 | 168.6744 | 3.742038
850 | 280 | 169.6493 | 3.758016
850 | 280 | 170.6243 | 3.773652
850 | 280 | 171.5993 | 3.789041
850 | 280 | 172.5743 | 3.804344
850 | 280 | 173.5493 | 3.81971
850 | 280 | 174.5242 | 3.835226
850 | 280 | 175.4992 | 3.850929
850 | 280 | 176.4742 | 3.866811
850 | 280 | 177.4492 | 3.882837
850 | 280 | 178.4241 | 3.898994
850 | 280 | 179.3991 | 3.915297
850 | 280 | 180.3741 | 3.9318
850 | 280 | 181.3491 | 3.9486
850 | 280 | 182.324 | 3.965764
850 | 280 | 183.299 | 3.983299
850 | 280 | 184.274 | 4.00116
850 | 280 | 185.249 | 4.019257
850 | 280 | 186.224 | 4.037473
850 | 280 | 187.1989 | 4.055724
850 | 280 | 188.1739 | 4.073977
850 | 280 | 189.1489 | 4.092226
850 | 280 | 190.1239 | 4.110465
850 | 280 | 191.0988 | 4.128657
850 | 280 | 192.0738 | 4.146761
850 | 280 | 193.0488 | 4.164717
850 | 280 | 194.0238 | 4.182458
850 | 280 | 194.9988 | 4.19994
850 | 280 | 195.9737 | 4.217153
850 | 280 | 196.9487 | 4.234131
850 | 280 | 197.9237 | 4.250951
850 | 280 | 198.8987 | 4.267709
850 | 280 | 199.8736 | 4.284469
850 | 280 | 200.8486 | 4.301255
850 | 280 | 201.8236 | 4.318062
850 | 280 | 202.7986 | 4.334866
850 | 280 | 203.7735 | 4.351673
850 | 280 | 204.7485 | 4.368533
850 | 280 | 205.7235 | 4.385528
850 | 280 | 206.6985 | 4.402724
850 | 280 | 207.6735 | 4.420168
850 | 280 | 208.6484 | 4.437889
850 | 280 | 209.6234 | 4.455891
850 | 280 | 210.5984 | 4.474154
850 | 280 | 211.5734 | 4.492647
850 | 280 | 212.5483 | 4.511341
850 | 280 | 213.5233 | 4.530193
850 | 280 | 214.4983 | 4.549151
850 | 280 | 215.4733 | 4.568142
850 | 280 | 216.4482 | 4.587081
850 | 280 | 217.4232 | 4.605874
850 | 280 | 218.3982 | 4.624454
850 | 280 | 219.3732 | 4.642801
850 | 280 | 220.3482 | 4.660929
850 | 280 | 221.3231 | 4.678859
850 | 280 | 222.2981 | 4.696625
850 | 280 | 223.2731 | 4.714275
850 | 280 | 224.2481 | 4.73186
850 | 280 | 225.223 | 4.749436
850 | 280 | 226.198 | 4.767077
850 | 280 | 227.173 | 4.784846
850 | 280 | 228.148 | 4.802818
850 | 280 | 229.1229 | 4.821078
850 | 280 | 230.0979 | 4.839681
850 | 280 | 231.0729 | 4.858637
850 | 280 | 232.0479 | 4.877927
850 | 280 | 233.0229 | 4.897505
850 | 280 | 233.9978 | 4.917306
850 | 280 | 234.9728 | 4.937286
850 | 280 | 235.9478 | 4.957426
850 | 280 | 236.9228 | 4.977719
850 | 280 | 237.8977 | 4.99815
850 | 280 | 238.8727 | 5.018688
850 | 280 | 239.8477 | 5.039322
850 | 280 | 240.8227 | 5.06007
850 | 280 | 241.7977 | 5.080935
850 | 280 | 242.7726 | 5.101901
850 | 280 | 243.7476 | 5.122941
850 | 280 | 244.7226 | 5.14404
850 | 280 | 245.6976 | 5.165202
850 | 280 | 246.6725 | 5.186431
850 | 280 | 247.6475 | 5.207708
850 | 280 | 248.6225 | 5.228995
850 | 280 | 249.5975 | 5.250252
850 | 280 | 250.5724 | 5.271448
850 | 280 | 251.5474 | 5.292577
850 | 280 | 252.5224 | 5.313647
850 | 280 | 253.4974 | 5.334654
850 | 280 | 254.4724 | 5.355566
850 | 280 | 255.4473 | 5.376385
850 | 280 | 256.4223 | 5.397145
850 | 280 | 257.3973 | 5.417898
850 | 280 | 258.3723 | 5.438702
850 | 280 | 259.3472 | 5.459591
850 | 280 | 260.3222 | 5.480574
850 | 280 | 261.2972 | 5.501631
850 | 280 | 262.2722 | 5.52272
850 | 280 | 263.2471 | 5.543787
850 | 280 | 264.2221 | 5.564776
850 | 280 | 265.1971 | 5.585632
850 | 280 | 266.1721 | 5.60632
850 | 280 | 267.1471 | 5.62683
850 | 280 | 268.122 | 5.647162
850 | 280 | 269.097 | 5.667318
850 | 280 | 270.072 | 5.687326
850 | 280 | 271.047 | 5.707236
850 | 280 | 272.0219 | 5.727108
850 | 280 | 272.9969 | 5.747036
850 | 280 | 273.9719 | 5.76712
850 | 280 | 274.9469 | 5.787449
850 | 280 | 275.9218 | 5.808086
850 | 280 | 276.8968 | 5.829053
850 | 280 | 277.8718 | 5.850328
850 | 280 | 278.8468 | 5.871883
850 | 280 | 279.8218 | 5.893738
850 | 280 | 280.7967 | 5.915925
850 | 280 | 281.7717 | 5.938449
850 | 280 | 282.7467 | 5.961259
850 | 280 | 283.7217 | 5.984273
850 | 280 | 284.6966 | 6.007403
850 | 280 | 285.6716 | 6.030583
850 | 280 | 286.6466 | 6.053756
850 | 280 | 287.6216 | 6.076889
850 | 280 | 288.5966 | 6.099946
850 | 280 | 289.5715 | 6.122871
850 | 280 | 290.5465 | 6.145637
850 | 280 | 291.5215 | 6.168256
850 | 280 | 292.4965 | 6.190776
850 | 280 | 293.4714 | 6.213236
850 | 280 | 294.4464 | 6.235681
850 | 280 | 295.4214 | 6.258159
850 | 280 | 296.3964 | 6.280723
850 | 280 | 297.3713 | 6.303434
850 | 280 | 298.3463 | 6.326339
850 | 280 | 299.3213 | 6.349444
850 | 280 | 300.2963 | 6.372728
850 | 280 | 301.2713 | 6.396165
850 | 280 | 302.2462 | 6.419743
850 | 280 | 303.2212 | 6.443438
850 | 280 | 304.1962 | 6.467213
850 | 280 | 305.1712 | 6.491045
850 | 280 | 306.1461 | 6.514925
850 | 280 | 307.1211 | 6.538853
850 | 280 | 308.0961 | 6.56283
850 | 280 | 309.0711 | 6.586834
850 | 280 | 310.046 | 6.610828
850 | 280 | 311.021 | 6.634771
850 | 280 | 311.996 | 6.6587
850 | 280 | 312.971 | 6.682708
850 | 280 | 313.946 | 6.706886
850 | 280 | 314.9209 | 6.731279
850 | 280 | 315.8959 | 6.755878
850 | 280 | 316.8709 | 6.780616
850 | 280 | 317.8459 | 6.805393
850 | 280 | 318.8208 | 6.830125
850 | 280 | 319.7958 | 6.854811
850 | 280 | 320.7708 | 6.879529
850 | 280 | 321.7458 | 6.904387
850 | 280 | 322.7207 | 6.929474
850 | 280 | 323.6957 | 6.954887
850 | 280 | 324.6707 | 6.980735
850 | 280 | 325.6457 | 7.007069
850 | 280 | 326.6207 | 7.0339
850 | 280 | 327.5956 | 7.061224
850 | 280 | 328.5706 | 7.08907
850 | 280 | 329.5456 | 7.117474
850 | 280 | 330.5206 | 7.146376
850 | 280 | 331.4955 | 7.175638
850 | 280 | 332.4705 | 7.205137
850 | 280 | 333.4455 | 7.234787
850 | 280 | 334.4205 | 7.264503
850 | 280 | 335.3955 | 7.294173
850 | 280 | 336.3704 | 7.32368
850 | 280 | 337.3454 | 7.352921
850 | 280 | 338.3204 | 7.381786
850 | 280 | 339.2954 | 7.410161
850 | 280 | 340.2703 | 7.437979
850 | 280 | 341.2453 | 7.46526
850 | 280 | 342.2203 | 7.49208
850 | 280 | 343.1953 | 7.518555
850 | 280 | 344.1702 | 7.544837
850 | 280 | 345.1452 | 7.571057
850 | 280 | 346.1202 | 7.597321
850 | 280 | 347.0952 | 7.623763
850 | 280 | 348.0702 | 7.650551
850 | 280 | 349.0451 | 7.677829
850 | 280 | 350.0201 | 7.705698
850 | 280 | 350.9951 | 7.734225
850 | 280 | 351.9701 | 7.763459
850 | 280 | 352.945 | 7.793404
850 | 280 | 353.92 | 7.824023
850 | 280 | 354.895 | 7.855228
850 | 280 | 355.87 | 7.886893
850 | 280 | 356.8449 | 7.918885
850 | 280 | 357.8199 | 7.951066
850 | 280 | 358.7949 | 7.983271
850 | 280 | 359.7699 | 8.015324
850 | 280 | 360.7449 | 8.047077
850 | 280 | 361.7198 | 8.078443
850 | 280 | 362.6948 | 8.109384
850 | 280 | 363.6698 | 8.139875
850 | 280 | 364.6448 | 8.169913
850 | 280 | 365.6197 | 8.199549
850 | 280 | 366.5947 | 8.228905
850 | 280 | 367.5697 | 8.258168
850 | 280 | 368.5447 | 8.287512
850 | 280 | 369.5196 | 8.31705
850 | 280 | 370.4946 | 8.346863
850 | 280 | 371.4696 | 8.377119
850 | 280 | 372.4446 | 8.408091
850 | 280 | 373.4196 | 8.440054
850 | 280 | 374.3945 | 8.473206
850 | 280 | 375.3695 | 8.507592
850 | 280 | 376.3445 | 8.543075
850 | 280 | 377.3195 | 8.579416
850 | 280 | 378.2944 | 8.616297
850 | 280 | 379.2694 | 8.653417
850 | 280 | 380.2444 | 8.690597
850 | 280 | 381.2194 | 8.727768
850 | 280 | 382.1944 | 8.764926
850 | 280 | 383.1693 | 8.802095
850 | 280 | 384.1443 | 8.839195
850 | 280 | 385.1193 | 8.876036
850 | 280 | 386.0943 | 8.91242
850 | 280 | 387.0692 | 8.948245
850 | 280 | 388.0442 | 8.98352
850 | 280 | 389.0192 | 9.018392
850 | 280 | 389.9942 | 9.053173
850 | 280 | 390.9691 | 9.088163
850 | 280 | 391.9441 | 9.123494
850 | 280 | 392.9191 | 9.159212
850 | 280 | 393.8941 | 9.195332
850 | 280 | 394.8691 | 9.231797
850 | 280 | 395.844 | 9.268538
850 | 280 | 396.819 | 9.305602
850 | 280 | 397.794 | 9.343114
850 | 280 | 398.769 | 9.381221
850 | 280 | 399.7439 | 9.420029
850 | 280 | 400.7189 | 9.459564
850 | 280 | 401.6939 | 9.499844
850 | 280 | 402.6689 | 9.540874
850 | 280 | 403.6438 | 9.582602
850 | 280 | 404.6188 | 9.624911
850 | 280 | 405.5938 | 9.667685
850 | 280 | 406.5688 | 9.710855
850 | 280 | 407.5438 | 9.754432
850 | 280 | 408.5187 | 9.798389
850 | 280 | 409.4937 | 9.84258
850 | 280 | 410.4687 | 9.886829
850 | 280 | 411.4437 | 9.931018
850 | 280 | 412.4186 | 9.975076
850 | 280 | 413.3936 | 10.01898
850 | 280 | 414.3686 | 10.06278
850 | 280 | 415.3436 | 10.10662
850 | 280 | 416.3185 | 10.15069
850 | 280 | 417.2935 | 10.19515
850 | 280 | 418.2685 | 10.24014
850 | 280 | 419.2435 | 10.28578
850 | 280 | 420.2185 | 10.33216
850 | 280 | 421.1934 | 10.37936
850 | 280 | 422.1684 | 10.4275
850 | 280 | 423.1434 | 10.47669
850 | 280 | 424.1184 | 10.527
850 | 280 | 425.0933 | 10.5785
850 | 280 | 426.0683 | 10.6313
850 | 280 | 427.0433 | 10.6854
850 | 280 | 428.0183 | 10.74076
850 | 280 | 428.9933 | 10.79719
850 | 280 | 429.9682 | 10.85443
850 | 280 | 430.9432 | 10.91222
850 | 280 | 431.9182 | 10.97044
850 | 280 | 432.8932 | 11.02907
850 | 280 | 433.8681 | 11.088
850 | 280 | 434.8431 | 11.14713
850 | 280 | 435.8181 | 11.20646
850 | 280 | 436.7931 | 11.26606
850 | 280 | 437.768 | 11.32601
850 | 280 | 438.743 | 11.38636
850 | 280 | 439.718 | 11.44707
850 | 280 | 440.693 | 11.50812
850 | 280 | 441.668 | 11.56956
850 | 280 | 442.6429 | 11.63152
850 | 280 | 443.6179 | 11.69426
850 | 280 | 444.5929 | 11.75828
850 | 280 | 445.5679 | 11.82447
850 | 280 | 446.5428 | 11.89372
850 | 280 | 447.5178 | 11.96599
850 | 280 | 448.4928 | 12.04027
850 | 280 | 449.4678 | 12.11589
850 | 280 | 450.4427 | 12.19254
850 | 280 | 451.4177 | 12.26997
850 | 280 | 452.3927 | 12.34806
850 | 280 | 453.3677 | 12.42695
850 | 280 | 454.3427 | 12.50695
850 | 280 | 455.3176 | 12.58882
850 | 280 | 456.2926 | 12.6735
850 | 280 | 457.2676 | 12.76116
850 | 280 | 458.2426 | 12.85096
850 | 280 | 459.2175 | 12.94212
850 | 280 | 460.1925 | 13.03429
850 | 280 | 461.1675 | 13.12738
850 | 280 | 462.1425 | 13.22145
850 | 280 | 463.1174 | 13.31662
850 | 280 | 464.0924 | 13.41307
850 | 280 | 465.0674 | 13.51102
850 | 280 | 466.0424 | 13.61062
850 | 280 | 467.0174 | 13.712
850 | 280 | 467.9923 | 13.81517
850 | 280 | 468.9673 | 13.92003
850 | 280 | 469.9423 | 14.02647
850 | 280 | 470.9173 | 14.1344
850 | 280 | 471.8922 | 14.24397
850 | 280 | 472.8672 | 14.3556
850 | 280 | 473.8422 | 14.46987
850 | 280 | 474.8172 | 14.60037
850 | 280 | 475.7922 | 14.77729
850 | 280 | 476.7671 | 14.98308
850 | 280 | 477.7421 | 15.18136
850 | 280 | 478.7171 | 15.36428
850 | 280 | 479.6921 | 15.54247
850 | 280 | 480.667 | 15.71932
850 | 280 | 481.642 | 15.89611
850 | 280 | 482.617 | 16.07336
850 | 280 | 483.592 | 16.25131
850 | 280 | 484.5669 | 16.42998
850 | 280 | 485.5419 | 16.60919
900 | 315 | 0 | 0
900 | 315 | 0.000278 | 0.006660799
900 | 315 | 0.04822905 | 0.3464516
900 | 315 | 0.09618009 | 0.4881245
900 | 315 | 0.1441311 | 0.6073836
900 | 315 | 0.1920822 | 0.6829815
900 | 315 | 0.2400332 | 0.7604858
900 | 315 | 0.2879843 | 0.8315728
900 | 315 | 0.3359353 | 0.8920691
900 | 315 | 0.3838864 | 0.9442554
900 | 315 | 0.4318374 | 0.9970623
900 | 315 | 0.4797885 | 1.04603
900 | 315 | 0.5277395 | 1.091355
900 | 315 | 0.5756906 | 1.134711
900 | 315 | 0.6236416 | 1.177096
900 | 315 | 0.6715926 | 1.218918
900 | 315 | 0.7195437 | 1.26041
900 | 315 | 0.7674947 | 1.299323
900 | 315 | 0.8154458 | 1.336321
900 | 315 | 0.8633968 | 1.372124
900 | 315 | 0.9113479 | 1.407529
900 | 315 | 0.9592989 | 1.442207
900 | 315 | 1.00725 | 1.477816
900 | 315 | 1.055201 | 1.514133
900 | 315 | 1.103152 | 1.54759
900 | 315 | 1.151103 | 1.57973
900 | 315 | 1.199054 | 1.611293
900 | 315 | 1.247005 | 1.641864
900 | 315 | 1.294956 | 1.673773
900 | 315 | 1.342907 | 1.706275
900 | 315 | 1.390858 | 1.738688
900 | 315 | 1.438809 | 1.771085
900 | 315 | 1.48676 | 1.801766
900 | 315 | 1.534711 | 1.831657
900 | 315 | 1.582663 | 1.860806
900 | 315 | 1.630614 | 1.887677
900 | 315 | 1.678565 | 1.913827
900 | 315 | 1.726516 | 1.940587
900 | 315 | 1.774467 | 1.967932
900 | 315 | 1.822418 | 1.995565
900 | 315 | 1.870369 | 2.023555
900 | 315 | 1.91832 | 2.051695
900 | 315 | 1.966271 | 2.079662
900 | 315 | 2.014222 | 2.107353
900 | 315 | 2.062173 | 2.134952
900 | 315 | 2.110124 | 2.162496
900 | 315 | 2.158075 | 2.189945
900 | 315 | 2.206026 | 2.21713
900 | 315 | 2.253977 | 2.244129
900 | 315 | 2.301928 | 2.270957
900 | 315 | 2.349879 | 2.297484
900 | 315 | 2.39783 | 2.323923
900 | 315 | 2.445781 | 2.350241
900 | 315 | 2.493732 | 2.376552
900 | 315 | 2.541683 | 2.402848
900 | 315 | 2.589634 | 2.429082
900 | 315 | 2.637586 | 2.455269
900 | 315 | 2.685537 | 2.481411
900 | 315 | 2.733488 | 2.507518
900 | 315 | 2.781439 | 2.53333
900 | 315 | 2.82939 | 2.55906
900 | 315 | 2.877341 | 2.584627
900 | 315 | 2.925292 | 2.610156
900 | 315 | 2.973243 | 2.635657
900 | 315 | 3.021194 | 2.660985
900 | 315 | 3.069145 | 2.686269
900 | 315 | 3.117096 | 2.711449
900 | 315 | 3.165047 | 2.736614
900 | 315 | 3.212998 | 2.761755
900 | 315 | 3.260949 | 2.786911
900 | 315 | 3.3089 | 2.812074
900 | 315 | 3.356851 | 2.837178
900 | 315 | 3.404802 | 2.862243
900 | 315 | 3.452753 | 2.887146
900 | 315 | 3.500704 | 2.911964
900 | 315 | 3.548655 | 2.936666
900 | 315 | 3.596606 | 2.961483
900 | 315 | 3.644558 | 2.986354
900 | 315 | 3.692509 | 3.011392
900 | 315 | 3.74046 | 3.036488
900 | 315 | 3.788411 | 3.061772
900 | 315 | 3.836362 | 3.087085
900 | 315 | 3.884313 | 3.112432
900 | 315 | 3.932264 | 3.13766
900 | 315 | 3.980215 | 3.162842
900 | 315 | 4.028166 | 3.187834
900 | 315 | 4.076117 | 3.212779
900 | 315 | 4.124068 | 3.237586
900 | 315 | 4.172019 | 3.262276
900 | 315 | 4.21997 | 3.286848
900 | 315 | 4.267921 | 3.311204
900 | 315 | 4.315872 | 3.335487
900 | 315 | 4.363823 | 3.359558
900 | 315 | 4.411774 | 3.383578
900 | 315 | 4.459725 | 3.407462
900 | 315 | 4.507676 | 3.431259
900 | 315 | 4.555627 | 3.45498
900 | 315 | 4.603578 | 3.478632
900 | 315 | 4.651529 | 3.502255
900 | 315 | 4.699481 | 3.525698
900 | 315 | 4.747432 | 3.549145
900 | 315 | 4.795383 | 3.5726
900 | 315 | 4.843334 | 3.596193
900 | 315 | 4.891285 | 3.619886
900 | 315 | 4.939236 | 3.64373
900 | 315 | 4.987187 | 3.667595
900 | 315 | 5.035138 | 3.691402
900 | 315 | 5.083089 | 3.715178
900 | 315 | 5.13104 | 3.738899
900 | 315 | 5.178991 | 3.7625
900 | 315 | 5.226942 | 3.786028
900 | 315 | 5.274893 | 3.809282
900 | 315 | 5.322844 | 3.832449
900 | 315 | 5.370795 | 3.855304
900 | 315 | 5.418746 | 3.878198
900 | 315 | 5.466697 | 3.901148
900 | 315 | 5.514648 | 3.924294
900 | 315 | 5.562599 | 3.947543
900 | 315 | 5.61055 | 3.970857
900 | 315 | 5.658501 | 3.994155
900 | 315 | 5.706452 | 4.017343
900 | 315 | 5.754404 | 4.040559
900 | 315 | 5.802355 | 4.063812
900 | 315 | 5.850306 | 4.087163
900 | 315 | 5.898257 | 4.110558
900 | 315 | 5.946208 | 4.133874
900 | 315 | 5.994159 | 4.157196
900 | 315 | 6.04211 | 4.180563
900 | 315 | 6.090061 | 4.203916
900 | 315 | 6.138012 | 4.227254
900 | 315 | 6.185963 | 4.250595
900 | 315 | 6.233914 | 4.273937
900 | 315 | 6.281865 | 4.297405
900 | 315 | 6.329816 | 4.320878
900 | 315 | 6.377767 | 4.344362
900 | 315 | 6.425718 | 4.367784
900 | 315 | 6.473669 | 4.391145
900 | 315 | 6.52162 | 4.414382
900 | 315 | 6.569571 | 4.437584
900 | 315 | 6.617522 | 4.460952
900 | 315 | 6.665473 | 4.48438
900 | 315 | 6.713424 | 4.507964
900 | 315 | 6.761375 | 4.53155
900 | 315 | 6.809327 | 4.555139
900 | 315 | 6.857278 | 4.578742
900 | 315 | 6.905229 | 4.602351
900 | 315 | 6.95318 | 4.625978
900 | 315 | 7.001131 | 4.649604
900 | 315 | 7.049082 | 4.673226
900 | 315 | 7.097033 | 4.696889
900 | 315 | 7.144984 | 4.720581
900 | 315 | 7.192935 | 4.744441
900 | 315 | 7.240886 | 4.768335
900 | 315 | 7.288837 | 4.792249
900 | 315 | 7.336788 | 4.81616
900 | 315 | 7.384739 | 4.840066
900 | 315 | 7.43269 | 4.864045
900 | 315 | 7.480641 | 4.888067
900 | 315 | 7.528592 | 4.91214
900 | 315 | 7.576543 | 4.936196
900 | 315 | 7.624494 | 4.960114
900 | 315 | 7.672445 | 4.983996
900 | 315 | 7.720396 | 5.007824
900 | 315 | 7.768347 | 5.031742
900 | 315 | 7.816299 | 5.055706
900 | 315 | 7.86425 | 5.07981
900 | 315 | 7.912201 | 5.103942
900 | 315 | 7.960152 | 5.128144
900 | 315 | 8.008103 | 5.152374
900 | 315 | 8.056054 | 5.176641
900 | 315 | 8.104005 | 5.201064
900 | 315 | 8.151956 | 5.225554
900 | 315 | 8.199907 | 5.250179
900 | 315 | 8.247858 | 5.274818
900 | 315 | 8.295809 | 5.299484
900 | 315 | 8.34376 | 5.324139
900 | 315 | 8.391711 | 5.348783
900 | 315 | 8.439662 | 5.373424
900 | 315 | 8.487613 | 5.398064
900 | 315 | 8.535564 | 5.422748
900 | 315 | 8.583515 | 5.447459
900 | 315 | 8.631466 | 5.472248
900 | 315 | 8.679417 | 5.497162
900 | 315 | 8.727368 | 5.52219
900 | 315 | 8.775319 | 5.547495
900 | 315 | 8.82327 | 5.572878
900 | 315 | 8.871222 | 5.598195
900 | 315 | 8.919173 | 5.623407
900 | 315 | 8.967124 | 5.648367
900 | 315 | 9.015075 | 5.673207
900 | 315 | 9.063026 | 5.697952
900 | 315 | 9.110977 | 5.722504
900 | 315 | 9.158928 | 5.746979
900 | 315 | 9.206879 | 5.771044
900 | 315 | 9.25483 | 5.795066
900 | 315 | 9.302781 | 5.818999
900 | 315 | 9.350732 | 5.842823
900 | 315 | 9.398683 | 5.86657
900 | 315 | 9.446634 | 5.890336
900 | 315 | 9.494585 | 5.914128
900 | 315 | 9.542536 | 5.938115
900 | 315 | 9.590487 | 5.962101
900 | 315 | 9.638438 | 5.986084
900 | 315 | 9.686389 | 6.00994
900 | 315 | 9.73434 | 6.033722
900 | 315 | 9.782291 | 6.057695
900 | 315 | 9.830242 | 6.081733
900 | 315 | 9.878193 | 6.106002
900 | 315 | 9.926145 | 6.130379
900 | 315 | 9.974096 | 6.154911
900 | 315 | 10.02205 | 6.179416
900 | 315 | 10.07 | 6.203907
900 | 315 | 10.11795 | 6.228371
900 | 315 | 10.1659 | 6.252808
900 | 315 | 10.21385 | 6.277134
900 | 315 | 10.2618 | 6.301426
900 | 315 | 10.30975 | 6.325676
900 | 315 | 10.3577 | 6.35
900 | 315 | 10.40566 | 6.374355
900 | 315 | 10.45361 | 6.39894
900 | 315 | 10.50156 | 6.423661
900 | 315 | 10.54951 | 6.448814
900 | 315 | 10.59746 | 6.474089
900 | 315 | 10.64541 | 6.499491
900 | 315 | 10.69336 | 6.524879
900 | 315 | 10.74131 | 6.550264
900 | 315 | 10.78926 | 6.57611
900 | 315 | 10.83721 | 6.60208
900 | 315 | 10.88517 | 6.628394
900 | 315 | 10.93312 | 6.654815
900 | 315 | 10.98107 | 6.681331
900 | 315 | 11.02902 | 6.707886
900 | 315 | 11.07697 | 6.734441
900 | 315 | 11.12492 | 6.760785
900 | 315 | 11.17287 | 6.787086
900 | 315 | 11.22082 | 6.813291
900 | 315 | 11.26877 | 6.839587
900 | 315 | 11.31672 | 6.865953
900 | 315 | 11.36468 | 6.892347
900 | 315 | 11.41263 | 6.918762
900 | 315 | 11.46058 | 6.945343
900 | 315 | 11.50853 | 6.971856
900 | 315 | 11.55648 | 6.998244
900 | 315 | 11.60443 | 7.024543
900 | 315 | 11.65238 | 7.050786
900 | 315 | 11.70033 | 7.076999
900 | 315 | 11.74828 | 7.103215
900 | 315 | 11.79624 | 7.129477
900 | 315 | 11.84419 | 7.155579
900 | 315 | 11.89214 | 7.181427
900 | 315 | 11.94009 | 7.207322
900 | 315 | 11.98804 | 7.233243
900 | 315 | 12.03599 | 7.259375
900 | 315 | 12.08394 | 7.285573
900 | 315 | 12.13189 | 7.31199
900 | 315 | 12.17984 | 7.338609
900 | 315 | 12.22779 | 7.365504
900 | 315 | 12.27575 | 7.392441
900 | 315 | 12.3237 | 7.419397
900 | 315 | 12.37165 | 7.446243
900 | 315 | 12.4196 | 7.473056
900 | 315 | 12.46755 | 7.499764
900 | 315 | 12.5155 | 7.526492
900 | 315 | 12.56345 | 7.553242
900 | 315 | 12.6114 | 7.580058
900 | 315 | 12.65935 | 7.606898
900 | 315 | 12.70731 | 7.633551
900 | 315 | 12.75526 | 7.660189
900 | 315 | 12.80321 | 7.686796
900 | 315 | 12.85116 | 7.71349
900 | 315 | 12.89911 | 7.74027
900 | 315 | 12.94706 | 7.767137
900 | 315 | 12.99501 | 7.794035
900 | 315 | 13.04296 | 7.821176
900 | 315 | 13.09091 | 7.848368
900 | 315 | 13.13886 | 7.875692
900 | 315 | 13.18682 | 7.903149
900 | 315 | 13.23477 | 7.930718
900 | 315 | 13.28272 | 7.958401
900 | 315 | 13.33067 | 7.986116
900 | 315 | 13.37862 | 8.013879
900 | 315 | 13.42657 | 8.041607
900 | 315 | 13.47452 | 8.069258
900 | 315 | 13.52247 | 8.096914
900 | 315 | 13.57042 | 8.124575
900 | 315 | 13.61838 | 8.152404
900 | 315 | 13.66633 | 8.180285
900 | 315 | 13.71428 | 8.208345
900 | 315 | 13.76223 | 8.23646
900 | 315 | 13.81018 | 8.264681
900 | 315 | 13.85813 | 8.293022
900 | 315 | 13.90608 | 8.321441
900 | 315 | 13.95403 | 8.34997
900 | 315 | 14.00198 | 8.378529
900 | 315 | 14.04993 | 8.407171
900 | 315 | 14.09789 | 8.435788
900 | 315 | 14.14584 | 8.464363
900 | 315 | 14.19379 | 8.492837
900 | 315 | 14.24174 | 8.521253
900 | 315 | 14.28969 | 8.549659
900 | 315 | 14.33764 | 8.578074
900 | 315 | 14.38559 | 8.606548
900 | 315 | 14.43354 | 8.63509
900 | 315 | 14.48149 | 8.663725
900 | 315 | 14.52944 | 8.692573
900 | 315 | 14.5774 | 8.721523
900 | 315 | 14.62535 | 8.750748
900 | 315 | 14.6733 | 8.780036
900 | 315 | 14.72125 | 8.809504
900 | 315 | 14.7692 | 8.839077
900 | 315 | 14.81715 | 8.868772
900 | 315 | 14.8651 | 8.898512
900 | 315 | 14.91305 | 8.92827
900 | 315 | 14.961 | 8.958096
900 | 315 | 15.00896 | 8.98797
900 | 315 | 15.05691 | 9.017996
900 | 315 | 15.10486 | 9.048035
900 | 315 | 15.15281 | 9.078087
900 | 315 | 15.20076 | 9.10827
900 | 315 | 15.24871 | 9.138498
900 | 315 | 15.29666 | 9.168915
900 | 315 | 15.34461 | 9.199346
900 | 315 | 15.39256 | 9.229816
900 | 315 | 15.44051 | 9.260345
900 | 315 | 15.48847 | 9.290924
900 | 315 | 15.53642 | 9.321773
900 | 315 | 15.58437 | 9.352712
900 | 315 | 15.63232 | 9.384003
900 | 315 | 15.68027 | 9.415279
900 | 315 | 15.72822 | 9.446519
900 | 315 | 15.77617 | 9.477574
900 | 315 | 15.82412 | 9.508485
900 | 315 | 15.87207 | 9.539384
900 | 315 | 15.92003 | 9.570285
900 | 315 | 15.96798 | 9.601227
900 | 315 | 16.01593 | 9.632108
900 | 315 | 16.06388 | 9.662866
900 | 315 | 16.11183 | 9.693743
900 | 315 | 16.15978 | 9.724699
900 | 315 | 16.20773 | 9.756169
900 | 315 | 16.25568 | 9.787753
900 | 315 | 16.30363 | 9.819559
900 | 315 | 16.35158 | 9.851483
900 | 315 | 16.39954 | 9.883605
900 | 315 | 16.44749 | 9.91594
900 | 315 | 16.49544 | 9.948401
900 | 315 | 16.54339 | 9.981079
900 | 315 | 16.59134 | 10.01381
900 | 315 | 16.63929 | 10.04672
900 | 315 | 16.68724 | 10.07964
900 | 315 | 16.73519 | 10.11257
900 | 315 | 16.78314 | 10.14565
900 | 315 | 16.8311 | 10.17882
900 | 315 | 16.87905 | 10.21215
900 | 315 | 16.927 | 10.24549
900 | 315 | 16.97495 | 10.27882
900 | 315 | 17.0229 | 10.31225
900 | 315 | 17.07085 | 10.34578
900 | 315 | 17.1188 | 10.37969
900 | 315 | 17.16675 | 10.41375
900 | 315 | 17.2147 | 10.4479
900 | 315 | 17.26265 | 10.48212
900 | 315 | 17.31061 | 10.51656
900 | 315 | 17.35856 | 10.55103
900 | 315 | 17.40651 | 10.58554
900 | 315 | 17.45446 | 10.62003
900 | 315 | 17.50241 | 10.65451
900 | 315 | 17.55036 | 10.68899
900 | 315 | 17.59831 | 10.72353
900 | 315 | 17.64626 | 10.75826
900 | 315 | 17.69421 | 10.79311
900 | 315 | 17.74217 | 10.82807
900 | 315 | 17.79012 | 10.86316
900 | 315 | 17.83807 | 10.89829
900 | 315 | 17.88602 | 10.93376
900 | 315 | 17.93397 | 10.9693
900 | 315 | 17.98192 | 11.00503
900 | 315 | 18.02987 | 11.04086
900 | 315 | 18.07782 | 11.07678
900 | 315 | 18.12577 | 11.11278
900 | 315 | 18.17372 | 11.1488
900 | 315 | 18.22168 | 11.18486
900 | 315 | 18.26963 | 11.22102
900 | 315 | 18.31758 | 11.2574
900 | 315 | 18.36553 | 11.29426
900 | 315 | 18.41348 | 11.33145
900 | 315 | 18.46143 | 11.369
900 | 315 | 18.50938 | 11.40665
900 | 315 | 18.55733 | 11.4446
900 | 315 | 18.60528 | 11.48275
900 | 315 | 18.65323 | 11.52124
900 | 315 | 18.70119 | 11.55988
900 | 315 | 18.74914 | 11.59861
900 | 315 | 18.79709 | 11.63751
900 | 315 | 18.84504 | 11.67646
900 | 315 | 18.89299 | 11.71554
900 | 315 | 18.94094 | 11.75464
900 | 315 | 18.98889 | 11.79376
900 | 315 | 19.03684 | 11.83295
900 | 315 | 19.08479 | 11.87216
900 | 315 | 19.13275 | 11.91162
900 | 315 | 19.1807 | 11.95117
900 | 315 | 19.22865 | 11.99103
900 | 315 | 19.2766 | 12.031
900 | 315 | 19.32455 | 12.07112
900 | 315 | 19.3725 | 12.11149
900 | 315 | 19.42045 | 12.15197
900 | 315 | 19.4684 | 12.19298
900 | 315 | 19.51635 | 12.23408
900 | 315 | 19.5643 | 12.27542
900 | 315 | 19.61226 | 12.31694
900 | 315 | 19.66021 | 12.35865
900 | 315 | 19.70816 | 12.40068
900 | 315 | 19.75611 | 12.44283
900 | 315 | 19.80406 | 12.48551
900 | 315 | 19.85201 | 12.52827
900 | 315 | 19.89996 | 12.57125
900 | 315 | 19.94791 | 12.61436
900 | 315 | 19.99586 | 12.65759
900 | 315 | 20.04382 | 12.70121
900 | 315 | 20.09177 | 12.74495
900 | 315 | 20.13972 | 12.78924
900 | 315 | 20.18767 | 12.83365
900 | 315 | 20.23562 | 12.87837
900 | 315 | 20.28357 | 12.92332
900 | 315 | 20.33152 | 12.96846
900 | 315 | 20.37947 | 13.01382
900 | 315 | 20.42742 | 13.05929
900 | 315 | 20.47537 | 13.10526
900 | 315 | 20.52333 | 13.1514
900 | 315 | 20.57128 | 13.19788
900 | 315 | 20.61923 | 13.24455
900 | 315 | 20.66718 | 13.29134
900 | 315 | 20.71513 | 13.33836
900 | 315 | 20.76308 | 13.38549
900 | 315 | 20.81103 | 13.43322
900 | 315 | 20.85898 | 13.48123
900 | 315 | 20.90693 | 13.52971
900 | 315 | 20.95489 | 13.57856
900 | 315 | 21.00284 | 13.6276
900 | 315 | 21.05079 | 13.67737
900 | 315 | 21.09874 | 13.72731
900 | 315 | 21.14669 | 13.77777
900 | 315 | 21.19464 | 13.82849
900 | 315 | 21.24259 | 13.87956
900 | 315 | 21.29054 | 13.93134
900 | 315 | 21.33849 | 13.98345
900 | 315 | 21.38644 | 14.0357
900 | 315 | 21.4344 | 14.088
900 | 315 | 21.48235 | 14.14049
900 | 315 | 21.5303 | 14.19311
900 | 315 | 21.57825 | 14.24587
900 | 315 | 21.6262 | 14.29885
900 | 315 | 21.67415 | 14.35192
900 | 315 | 21.7221 | 14.40537
900 | 315 | 21.77005 | 14.45913
900 | 315 | 21.818 | 14.51383
900 | 315 | 21.86596 | 14.56926
900 | 315 | 21.91391 | 14.62539
900 | 315 | 21.96186 | 14.6818
900 | 315 | 22.00981 | 14.73833
900 | 315 | 22.05776 | 14.79617
900 | 315 | 22.10571 | 14.8545
900 | 315 | 22.15366 | 14.91401
900 | 315 | 22.20161 | 14.97393
900 | 315 | 22.24956 | 15.03415
900 | 315 | 22.29751 | 15.09455
900 | 315 | 22.34547 | 15.15502
900 | 315 | 22.39342 | 15.21582
900 | 315 | 22.44137 | 15.27681
900 | 315 | 22.48932 | 15.33815
900 | 315 | 22.53727 | 15.39982
900 | 315 | 22.58522 | 15.4617
900 | 315 | 22.63317 | 15.52545
900 | 315 | 22.68112 | 15.58971
900 | 315 | 22.72907 | 15.65553
900 | 315 | 22.77702 | 15.72154
900 | 315 | 22.82498 | 15.78789
900 | 315 | 22.87293 | 15.85497
900 | 315 | 22.92088 | 15.92247
900 | 315 | 22.96883 | 15.99126
900 | 315 | 23.01678 | 16.06047
900 | 315 | 23.06473 | 16.13118
900 | 315 | 23.11268 | 16.20229
900 | 315 | 23.16063 | 16.27396
900 | 315 | 23.20858 | 16.34649
900 | 315 | 23.25654 | 16.41947
900 | 315 | 23.30449 | 16.49312
900 | 315 | 23.35244 | 16.56706
900 | 315 | 23.40039 | 16.64209
900 | 315 | 23.44834 | 16.71786
900 | 315 | 23.49629 | 16.79455
900 | 315 | 23.54424 | 16.87151
900 | 315 | 23.59219 | 16.94858
900 | 315 | 23.64014 | 17.0258
900 | 315 | 23.68809 | 17.10304
900 | 315 | 23.73605 | 17.18035
900 | 315 | 23.784 | 17.25767
900 | 315 | 23.83195 | 17.335
900 | 315 | 23.8799 | 17.41236
900 | 300 | 0 | 0
900 | 300 | 0.000278 | 0.006813114
900 | 300 | 0.05659051 | 0.3344673
900 | 300 | 0.112903 | 0.4753038
900 | 300 | 0.1692155 | 0.5616483
900 | 300 | 0.2255281 | 0.6493699
900 | 300 | 0.2818406 | 0.7248464
900 | 300 | 0.3381531 | 0.7861956
900 | 300 | 0.3944656 | 0.8440688
900 | 300 | 0.4507781 | 0.8934345
900 | 300 | 0.5070906 | 0.940871
900 | 300 | 0.5634031 | 0.9868637
900 | 300 | 0.6197156 | 1.030797
900 | 300 | 0.6760282 | 1.072852
900 | 300 | 0.7323407 | 1.112515
900 | 300 | 0.7886532 | 1.149597
900 | 300 | 0.8449657 | 1.185477
900 | 300 | 0.9012782 | 1.220758
900 | 300 | 0.9575907 | 1.256292
900 | 300 | 1.013903 | 1.291488
900 | 300 | 1.070216 | 1.325459
900 | 300 | 1.126528 | 1.357791
900 | 300 | 1.182841 | 1.388156
900 | 300 | 1.239153 | 1.417846
900 | 300 | 1.295466 | 1.448691
900 | 300 | 1.351778 | 1.479969
900 | 300 | 1.408091 | 1.510932
900 | 300 | 1.464403 | 1.539878
900 | 300 | 1.520716 | 1.568261
900 | 300 | 1.577028 | 1.59658
900 | 300 | 1.633341 | 1.625364
900 | 300 | 1.689653 | 1.652758
900 | 300 | 1.745966 | 1.678176
900 | 300 | 1.802278 | 1.703392
900 | 300 | 1.858591 | 1.729115
900 | 300 | 1.914903 | 1.755638
900 | 300 | 1.971216 | 1.783343
900 | 300 | 2.027528 | 1.810408
900 | 300 | 2.083841 | 1.837215
900 | 300 | 2.140153 | 1.863763
900 | 300 | 2.196466 | 1.889656
900 | 300 | 2.252779 | 1.915381
900 | 300 | 2.309091 | 1.940969
900 | 300 | 2.365404 | 1.966491
900 | 300 | 2.421716 | 1.991848
900 | 300 | 2.478029 | 2.017018
900 | 300 | 2.534341 | 2.042144
900 | 300 | 2.590654 | 2.067382
900 | 300 | 2.646966 | 2.09273
900 | 300 | 2.703279 | 2.117826
900 | 300 | 2.759591 | 2.142664
900 | 300 | 2.815904 | 2.167237
900 | 300 | 2.872216 | 2.191045
900 | 300 | 2.928529 | 2.214778
900 | 300 | 2.984841 | 2.238435
900 | 300 | 3.041154 | 2.261894
900 | 300 | 3.097466 | 2.285526
900 | 300 | 3.153779 | 2.309351
900 | 300 | 3.210091 | 2.333724
900 | 300 | 3.266404 | 2.358157
900 | 300 | 3.322716 | 2.38259
900 | 300 | 3.379029 | 2.406844
900 | 300 | 3.435341 | 2.430927
900 | 300 | 3.491654 | 2.454795
900 | 300 | 3.547966 | 2.478118
900 | 300 | 3.604279 | 2.501153
900 | 300 | 3.660591 | 2.524114
900 | 300 | 3.716904 | 2.54721
900 | 300 | 3.773216 | 2.570744
900 | 300 | 3.829529 | 2.594418
900 | 300 | 3.885841 | 2.61808
900 | 300 | 3.942154 | 2.641773
900 | 300 | 3.998466 | 2.665565
900 | 300 | 4.054779 | 2.689562
900 | 300 | 4.111091 | 2.713075
900 | 300 | 4.167404 | 2.736376
900 | 300 | 4.223716 | 2.759474
900 | 300 | 4.280029 | 2.78282
900 | 300 | 4.336342 | 2.806197
900 | 300 | 4.392654 | 2.829561
900 | 300 | 4.448967 | 2.853093
900 | 300 | 4.505279 | 2.876703
900 | 300 | 4.561592 | 2.900396
900 | 300 | 4.617904 | 2.923789
900 | 300 | 4.674217 | 2.947149
900 | 300 | 4.730529 | 2.970497
900 | 300 | 4.786842 | 2.994145
900 | 300 | 4.843154 | 3.017676
900 | 300 | 4.899467 | 3.041068
900 | 300 | 4.955779 | 3.063559
900 | 300 | 5.012092 | 3.086001
900 | 300 | 5.068404 | 3.108407
900 | 300 | 5.124717 | 3.130931
900 | 300 | 5.181029 | 3.153129
900 | 300 | 5.237342 | 3.175102
900 | 300 | 5.293654 | 3.19735
900 | 300 | 5.349967 | 3.219962
900 | 300 | 5.406279 | 3.242804
900 | 300 | 5.462592 | 3.265558
900 | 300 | 5.518904 | 3.287779
900 | 300 | 5.575217 | 3.309651
900 | 300 | 5.631529 | 3.331293
900 | 300 | 5.687842 | 3.352938
900 | 300 | 5.744154 | 3.374507
900 | 300 | 5.800467 | 3.395731
900 | 300 | 5.856779 | 3.417081
900 | 300 | 5.913092 | 3.438667
900 | 300 | 5.969404 | 3.460904
900 | 300 | 6.025717 | 3.483191
900 | 300 | 6.082029 | 3.505479
900 | 300 | 6.138342 | 3.527712
900 | 300 | 6.194654 | 3.549925
900 | 300 | 6.250967 | 3.572141
900 | 300 | 6.307279 | 3.594377
900 | 300 | 6.363592 | 3.617054
900 | 300 | 6.419904 | 3.639882
900 | 300 | 6.476217 | 3.662802
900 | 300 | 6.53253 | 3.685581
900 | 300 | 6.588842 | 3.708355
900 | 300 | 6.645155 | 3.731169
900 | 300 | 6.701467 | 3.753337
900 | 300 | 6.75778 | 3.774964
900 | 300 | 6.814092 | 3.795896
900 | 300 | 6.870405 | 3.81656
900 | 300 | 6.926717 | 3.837296
900 | 300 | 6.98303 | 3.85816
900 | 300 | 7.039342 | 3.87995
900 | 300 | 7.095655 | 3.902442
900 | 300 | 7.151967 | 3.925671
900 | 300 | 7.20828 | 3.948519
900 | 300 | 7.264592 | 3.971391
900 | 300 | 7.320905 | 3.994302
900 | 300 | 7.377217 | 4.017684
900 | 300 | 7.43353 | 4.040007
900 | 300 | 7.489842 | 4.061393
900 | 300 | 7.546155 | 4.08199
900 | 300 | 7.602467 | 4.102857
900 | 300 | 7.65878 | 4.123959
900 | 300 | 7.715092 | 4.145422
900 | 300 | 7.771405 | 4.166937
900 | 300 | 7.827717 | 4.188539
900 | 300 | 7.88403 | 4.210499
900 | 300 | 7.940342 | 4.232678
900 | 300 | 7.996655 | 4.254925
900 | 300 | 8.052967 | 4.276932
900 | 300 | 8.10928 | 4.299032
900 | 300 | 8.165592 | 4.321244
900 | 300 | 8.221905 | 4.343722
900 | 300 | 8.278217 | 4.366038
900 | 300 | 8.33453 | 4.388244
900 | 300 | 8.390842 | 4.410303
900 | 300 | 8.447155 | 4.432497
900 | 300 | 8.503467 | 4.454821
900 | 300 | 8.55978 | 4.477366
900 | 300 | 8.616092 | 4.499878
900 | 300 | 8.672405 | 4.5224
900 | 300 | 8.728718 | 4.544961
900 | 300 | 8.78503 | 4.567703
900 | 300 | 8.841343 | 4.590481
900 | 300 | 8.897655 | 4.613257
900 | 300 | 8.953968 | 4.636156
900 | 300 | 9.01028 | 4.659082
900 | 300 | 9.066593 | 4.68202
900 | 300 | 9.122905 | 4.704891
900 | 300 | 9.179218 | 4.727675
900 | 300 | 9.23553 | 4.75035
900 | 300 | 9.291843 | 4.772648
900 | 300 | 9.348155 | 4.794753
900 | 300 | 9.404468 | 4.816657
900 | 300 | 9.46078 | 4.8384
900 | 300 | 9.517093 | 4.860297
900 | 300 | 9.573405 | 4.882357
900 | 300 | 9.629718 | 4.904295
900 | 300 | 9.68603 | 4.926202
900 | 300 | 9.742343 | 4.94809
900 | 300 | 9.798655 | 4.970165
900 | 300 | 9.854968 | 4.992303
900 | 300 | 9.91128 | 5.014496
900 | 300 | 9.967593 | 5.036778
900 | 300 | 10.02391 | 5.05917
900 | 300 | 10.08022 | 5.081667
900 | 300 | 10.13653 | 5.104394
900 | 300 | 10.19284 | 5.127022
900 | 300 | 10.24916 | 5.149616
900 | 300 | 10.30547 | 5.172326
900 | 300 | 10.36178 | 5.195244
900 | 300 | 10.41809 | 5.218349
900 | 300 | 10.47441 | 5.241818
900 | 300 | 10.53072 | 5.265236
900 | 300 | 10.58703 | 5.28861
900 | 300 | 10.64334 | 5.31191
900 | 300 | 10.69966 | 5.335223
900 | 300 | 10.75597 | 5.358369
900 | 300 | 10.81228 | 5.381041
900 | 300 | 10.86859 | 5.403335
900 | 300 | 10.92491 | 5.425658
900 | 300 | 10.98122 | 5.448285
900 | 300 | 11.03753 | 5.471193
900 | 300 | 11.09384 | 5.494244
900 | 300 | 11.15016 | 5.517453
900 | 300 | 11.20647 | 5.540855
900 | 300 | 11.26278 | 5.564357
900 | 300 | 11.31909 | 5.587972
900 | 300 | 11.37541 | 5.611432
900 | 300 | 11.43172 | 5.634788
900 | 300 | 11.48803 | 5.658024
900 | 300 | 11.54434 | 5.681091
900 | 300 | 11.60066 | 5.704079
900 | 300 | 11.65697 | 5.726985
900 | 300 | 11.71328 | 5.749767
900 | 300 | 11.76959 | 5.772568
900 | 300 | 11.82591 | 5.795395
900 | 300 | 11.88222 | 5.818657
900 | 300 | 11.93853 | 5.841981
900 | 300 | 11.99484 | 5.865369
900 | 300 | 12.05116 | 5.888969
900 | 300 | 12.10747 | 5.912747
900 | 300 | 12.16378 | 5.936694
900 | 300 | 12.22009 | 5.960962
900 | 300 | 12.27641 | 5.985014
900 | 300 | 12.33272 | 6.008885
900 | 300 | 12.38903 | 6.032495
900 | 300 | 12.44534 | 6.056171
900 | 300 | 12.50166 | 6.079834
900 | 300 | 12.55797 | 6.103196
900 | 300 | 12.61428 | 6.126386
900 | 300 | 12.67059 | 6.149515
900 | 300 | 12.72691 | 6.172765
900 | 300 | 12.78322 | 6.196156
900 | 300 | 12.83953 | 6.219641
900 | 300 | 12.89584 | 6.243245
900 | 300 | 12.95216 | 6.266809
900 | 300 | 13.00847 | 6.290402
900 | 300 | 13.06478 | 6.314119
900 | 300 | 13.12109 | 6.338132
900 | 300 | 13.17741 | 6.362337
900 | 300 | 13.23372 | 6.386797
900 | 300 | 13.29003 | 6.411354
900 | 300 | 13.34634 | 6.435947
900 | 300 | 13.40266 | 6.460565
900 | 300 | 13.45897 | 6.485164
900 | 300 | 13.51528 | 6.50964
900 | 300 | 13.57159 | 6.533902
900 | 300 | 13.62791 | 6.557876
900 | 300 | 13.68422 | 6.581815
900 | 300 | 13.74053 | 6.605763
900 | 300 | 13.79684 | 6.630216
900 | 300 | 13.85316 | 6.654894
900 | 300 | 13.90947 | 6.679806
900 | 300 | 13.96578 | 6.70528
900 | 300 | 14.02209 | 6.730816
900 | 300 | 14.07841 | 6.756385
900 | 300 | 14.13472 | 6.78139
900 | 300 | 14.19103 | 6.806174
900 | 300 | 14.24734 | 6.83074
900 | 300 | 14.30366 | 6.854916
900 | 300 | 14.35997 | 6.878998
900 | 300 | 14.41628 | 6.90301
900 | 300 | 14.47259 | 6.927219
900 | 300 | 14.52891 | 6.951664
900 | 300 | 14.58522 | 6.976307
900 | 300 | 14.64153 | 7.001134
900 | 300 | 14.69784 | 7.026004
900 | 300 | 14.75416 | 7.050897
900 | 300 | 14.81047 | 7.07577
900 | 300 | 14.86678 | 7.100637
900 | 300 | 14.92309 | 7.125534
900 | 300 | 14.97941 | 7.150598
900 | 300 | 15.03572 | 7.176036
900 | 300 | 15.09203 | 7.201702
900 | 300 | 15.14834 | 7.227576
900 | 300 | 15.20466 | 7.253585
900 | 300 | 15.26097 | 7.279656
900 | 300 | 15.31728 | 7.305749
900 | 300 | 15.37359 | 7.331517
900 | 300 | 15.42991 | 7.357192
900 | 300 | 15.48622 | 7.382917
900 | 300 | 15.54253 | 7.408171
900 | 300 | 15.59884 | 7.43322
900 | 300 | 15.65516 | 7.458097
900 | 300 | 15.71147 | 7.483146
900 | 300 | 15.76778 | 7.508196
900 | 300 | 15.82409 | 7.533167
900 | 300 | 15.88041 | 7.558942
900 | 300 | 15.93672 | 7.584922
900 | 300 | 15.99303 | 7.611008
900 | 300 | 16.04934 | 7.637479
900 | 300 | 16.10566 | 7.664063
900 | 300 | 16.16197 | 7.69074
900 | 300 | 16.21828 | 7.717209
900 | 300 | 16.27459 | 7.743767
900 | 300 | 16.33091 | 7.770464
900 | 300 | 16.38722 | 7.797454
900 | 300 | 16.44353 | 7.824351
900 | 300 | 16.49984 | 7.851125
900 | 300 | 16.55616 | 7.87777
900 | 300 | 16.61247 | 7.904343
900 | 300 | 16.66878 | 7.930847
900 | 300 | 16.72509 | 7.957304
900 | 300 | 16.78141 | 7.983925
900 | 300 | 16.83772 | 8.0107
900 | 300 | 16.89403 | 8.037694
900 | 300 | 16.95034 | 8.06492
900 | 300 | 17.00666 | 8.092335
900 | 300 | 17.06297 | 8.119916
900 | 300 | 17.11928 | 8.147396
900 | 300 | 17.17559 | 8.174794
900 | 300 | 17.23191 | 8.202075
900 | 300 | 17.28822 | 8.229334
900 | 300 | 17.34453 | 8.256621
900 | 300 | 17.40084 | 8.28412
900 | 300 | 17.45716 | 8.311746
900 | 300 | 17.51347 | 8.339532
900 | 300 | 17.56978 | 8.367731
900 | 300 | 17.62609 | 8.396375
900 | 300 | 17.68241 | 8.425213
900 | 300 | 17.73872 | 8.454101
900 | 300 | 17.79503 | 8.482771
900 | 300 | 17.85134 | 8.51142
900 | 300 | 17.90766 | 8.540212
900 | 300 | 17.96397 | 8.568976
900 | 300 | 18.02028 | 8.59773
900 | 300 | 18.07659 | 8.626476
900 | 300 | 18.13291 | 8.65435
900 | 300 | 18.18922 | 8.681983
900 | 300 | 18.24553 | 8.709515
900 | 300 | 18.30184 | 8.737326
900 | 300 | 18.35816 | 8.764854
900 | 300 | 18.41447 | 8.791832
900 | 300 | 18.47078 | 8.819777
900 | 300 | 18.52709 | 8.848498
900 | 300 | 18.58341 | 8.878157
900 | 300 | 18.63972 | 8.907878
900 | 300 | 18.69603 | 8.937606
900 | 300 | 18.75234 | 8.967336
900 | 300 | 18.80866 | 8.996681
900 | 300 | 18.86497 | 9.025643
900 | 300 | 18.92128 | 9.054213
900 | 300 | 18.97759 | 9.082685
900 | 300 | 19.03391 | 9.111326
900 | 300 | 19.09022 | 9.140142
900 | 300 | 19.14653 | 9.169435
900 | 300 | 19.20284 | 9.199192
900 | 300 | 19.25916 | 9.229379
900 | 300 | 19.31547 | 9.260279
900 | 300 | 19.37178 | 9.291253
900 | 300 | 19.42809 | 9.322277
900 | 300 | 19.48441 | 9.353296
900 | 300 | 19.54072 | 9.384336
900 | 300 | 19.59703 | 9.415354
900 | 300 | 19.65335 | 9.446171
900 | 300 | 19.70966 | 9.476977
900 | 300 | 19.76597 | 9.507892
900 | 300 | 19.82228 | 9.539345
900 | 300 | 19.8786 | 9.571198
900 | 300 | 19.93491 | 9.603195
900 | 300 | 19.99122 | 9.635075
900 | 300 | 20.04753 | 9.667022
900 | 300 | 20.10385 | 9.699068
900 | 300 | 20.16016 | 9.731335
900 | 300 | 20.21647 | 9.763637
900 | 300 | 20.27278 | 9.795982
900 | 300 | 20.3291 | 9.82841
900 | 300 | 20.38541 | 9.861052
900 | 300 | 20.44172 | 9.893812
900 | 300 | 20.49803 | 9.926712
900 | 300 | 20.55435 | 9.959677
900 | 300 | 20.61066 | 9.992672
900 | 300 | 20.66697 | 10.0257
900 | 300 | 20.72328 | 10.05871
900 | 300 | 20.7796 | 10.09178
900 | 300 | 20.83591 | 10.12498
900 | 300 | 20.89222 | 10.15845
900 | 300 | 20.94853 | 10.19211
900 | 300 | 21.00485 | 10.22597
900 | 300 | 21.06116 | 10.26
900 | 300 | 21.11747 | 10.29419
900 | 300 | 21.17378 | 10.32855
900 | 300 | 21.2301 | 10.36278
900 | 300 | 21.28641 | 10.39705
900 | 300 | 21.34272 | 10.43139
900 | 300 | 21.39903 | 10.46614
900 | 300 | 21.45535 | 10.50107
900 | 300 | 21.51166 | 10.53618
900 | 300 | 21.56797 | 10.57173
900 | 300 | 21.62428 | 10.60731
900 | 300 | 21.6806 | 10.64292
900 | 300 | 21.73691 | 10.67857
900 | 300 | 21.79322 | 10.71442
900 | 300 | 21.84953 | 10.75037
900 | 300 | 21.90585 | 10.78622
900 | 300 | 21.96216 | 10.82247
900 | 300 | 22.01847 | 10.85902
900 | 300 | 22.07478 | 10.89597
900 | 300 | 22.1311 | 10.93311
900 | 300 | 22.18741 | 10.97041
900 | 300 | 22.24372 | 11.00792
900 | 300 | 22.30003 | 11.04531
900 | 300 | 22.35635 | 11.08272
900 | 300 | 22.41266 | 11.12031
900 | 300 | 22.46897 | 11.15811
900 | 300 | 22.52528 | 11.19601
900 | 300 | 22.5816 | 11.23402
900 | 300 | 22.63791 | 11.27249
900 | 300 | 22.69422 | 11.31108
900 | 300 | 22.75053 | 11.34967
900 | 300 | 22.80685 | 11.38826
900 | 300 | 22.86316 | 11.42688
900 | 300 | 22.91947 | 11.46552
900 | 300 | 22.97578 | 11.50403
900 | 300 | 23.0321 | 11.54264
900 | 300 | 23.08841 | 11.58142
900 | 300 | 23.14472 | 11.62155
900 | 300 | 23.20103 | 11.66215
900 | 300 | 23.25735 | 11.70319
900 | 300 | 23.31366 | 11.74453
900 | 300 | 23.36997 | 11.78604
900 | 300 | 23.42628 | 11.82773
900 | 300 | 23.4826 | 11.87026
900 | 300 | 23.53891 | 11.91302
900 | 300 | 23.59522 | 11.95598
900 | 300 | 23.65153 | 11.99856
900 | 300 | 23.70785 | 12.04127
900 | 300 | 23.76416 | 12.08409
900 | 300 | 23.82047 | 12.12664
900 | 300 | 23.87678 | 12.16911
900 | 300 | 23.9331 | 12.21154
900 | 300 | 23.98941 | 12.25435
900 | 300 | 24.04572 | 12.29721
900 | 300 | 24.10203 | 12.34008
900 | 300 | 24.15835 | 12.38272
900 | 300 | 24.21466 | 12.42574
900 | 300 | 24.27097 | 12.4691
900 | 300 | 24.32728 | 12.51324
900 | 300 | 24.3836 | 12.55779
900 | 300 | 24.43991 | 12.60264
900 | 300 | 24.49622 | 12.64786
900 | 300 | 24.55253 | 12.69343
900 | 300 | 24.60885 | 12.7396
900 | 300 | 24.66516 | 12.78724
900 | 300 | 24.72147 | 12.83565
900 | 300 | 24.77778 | 12.88429
900 | 300 | 24.8341 | 12.9329
900 | 300 | 24.89041 | 12.98181
900 | 300 | 24.94672 | 13.03127
900 | 300 | 25.00303 | 13.08181
900 | 300 | 25.05935 | 13.1334
900 | 300 | 25.11566 | 13.18516
900 | 300 | 25.17197 | 13.2368
900 | 300 | 25.22828 | 13.28854
900 | 300 | 25.2846 | 13.34053
900 | 300 | 25.34091 | 13.39291
900 | 300 | 25.39722 | 13.44691
900 | 300 | 25.45353 | 13.50128
900 | 300 | 25.50985 | 13.55589
900 | 300 | 25.56616 | 13.61139
900 | 300 | 25.62247 | 13.66779
900 | 300 | 25.67878 | 13.72519
900 | 300 | 25.7351 | 13.78361
900 | 300 | 25.79141 | 13.84236
900 | 300 | 25.84772 | 13.90141
900 | 300 | 25.90403 | 13.96091
900 | 300 | 25.96035 | 14.02068
900 | 300 | 26.01666 | 14.08072
900 | 300 | 26.07297 | 14.14111
900 | 300 | 26.12928 | 14.20182
900 | 300 | 26.1856 | 14.2628
900 | 300 | 26.24191 | 14.32398
900 | 300 | 26.29822 | 14.38547
900 | 300 | 26.35453 | 14.44783
900 | 300 | 26.41085 | 14.51528
900 | 300 | 26.46716 | 14.5887
900 | 300 | 26.52347 | 14.66493
900 | 300 | 26.57978 | 14.73722
900 | 300 | 26.6361 | 14.80794
900 | 300 | 26.69241 | 14.87903
900 | 300 | 26.74872 | 14.95517
900 | 300 | 26.80503 | 15.03304
900 | 300 | 26.86135 | 15.11165
900 | 300 | 26.91766 | 15.19025
900 | 300 | 26.97397 | 15.2691
900 | 300 | 27.03028 | 15.35114
900 | 300 | 27.0866 | 15.4421
900 | 300 | 27.14291 | 15.53122
900 | 300 | 27.19922 | 15.61956
900 | 300 | 27.25553 | 15.7073
900 | 300 | 27.31185 | 15.79473
900 | 300 | 27.36816 | 15.88543
900 | 300 | 27.42447 | 15.98268
900 | 300 | 27.48078 | 16.08386
900 | 300 | 27.5371 | 16.18625
900 | 300 | 27.59341 | 16.28956
900 | 300 | 27.64972 | 16.39543
900 | 300 | 27.70603 | 16.51133
900 | 300 | 27.76235 | 16.6414
900 | 300 | 27.81866 | 16.76377
900 | 300 | 27.87497 | 16.88717
900 | 300 | 27.93128 | 17.01263
900 | 300 | 27.9876 | 17.13808
900 | 300 | 28.04391 | 17.26353
900 | 285 | 0 | 0
900 | 285 | 0.000278 | 0.005049518
900 | 285 | 0.08920302 | 0.4647106
900 | 285 | 0.178128 | 0.6047789
900 | 285 | 0.267053 | 0.6997134
900 | 285 | 0.3559781 | 0.7851912
900 | 285 | 0.4449031 | 0.8647769
900 | 285 | 0.5338281 | 0.9233566
900 | 285 | 0.6227531 | 0.9753331
900 | 285 | 0.7116781 | 1.024574
900 | 285 | 0.8006031 | 1.071103
900 | 285 | 0.8895282 | 1.115432
900 | 285 | 0.9784532 | 1.157408
900 | 285 | 1.067378 | 1.195863
900 | 285 | 1.156303 | 1.232726
900 | 285 | 1.245228 | 1.26931
900 | 285 | 1.334153 | 1.30569
900 | 285 | 1.423078 | 1.340775
900 | 285 | 1.512003 | 1.37427
900 | 285 | 1.600928 | 1.405397
900 | 285 | 1.689853 | 1.434583
900 | 285 | 1.778778 | 1.464002
900 | 285 | 1.867703 | 1.494368
900 | 285 | 1.956628 | 1.525661
900 | 285 | 2.045553 | 1.556528
900 | 285 | 2.134478 | 1.586354
900 | 285 | 2.223403 | 1.615708
900 | 285 | 2.312328 | 1.643959
900 | 285 | 2.401253 | 1.671768
900 | 285 | 2.490178 | 1.699295
900 | 285 | 2.579103 | 1.726697
900 | 285 | 2.668028 | 1.754023
900 | 285 | 2.756953 | 1.78122
900 | 285 | 2.845879 | 1.808314
900 | 285 | 2.934804 | 1.835291
900 | 285 | 3.023729 | 1.86213
900 | 285 | 3.112654 | 1.888788
900 | 285 | 3.201579 | 1.915186
900 | 285 | 3.290504 | 1.94122
900 | 285 | 3.379429 | 1.966913
900 | 285 | 3.468354 | 1.992392
900 | 285 | 3.557279 | 2.017803
900 | 285 | 3.646204 | 2.043208
900 | 285 | 3.735129 | 2.068541
900 | 285 | 3.824054 | 2.093678
900 | 285 | 3.912979 | 2.118661
900 | 285 | 4.001904 | 2.143569
900 | 285 | 4.090829 | 2.168462
900 | 285 | 4.179754 | 2.193367
900 | 285 | 4.268679 | 2.21818
900 | 285 | 4.357604 | 2.242784
900 | 285 | 4.446529 | 2.267133
900 | 285 | 4.535454 | 2.291378
900 | 285 | 4.624379 | 2.315625
900 | 285 | 4.713304 | 2.33988
900 | 285 | 4.802229 | 2.364109
900 | 285 | 4.891154 | 2.388076
900 | 285 | 4.980079 | 2.411614
900 | 285 | 5.069004 | 2.434813
900 | 285 | 5.157929 | 2.457877
900 | 285 | 5.246854 | 2.480849
900 | 285 | 5.335779 | 2.503844
900 | 285 | 5.424704 | 2.526853
900 | 285 | 5.513629 | 2.549823
900 | 285 | 5.602554 | 2.572757
900 | 285 | 5.691479 | 2.595616
900 | 285 | 5.780404 | 2.618374
900 | 285 | 5.869329 | 2.641052
900 | 285 | 5.958254 | 2.663698
900 | 285 | 6.047179 | 2.686345
900 | 285 | 6.136104 | 2.709058
900 | 285 | 6.225029 | 2.731726
900 | 285 | 6.313954 | 2.754202
900 | 285 | 6.402879 | 2.776478
900 | 285 | 6.491804 | 2.79876
900 | 285 | 6.580729 | 2.821109
900 | 285 | 6.669654 | 2.843472
900 | 285 | 6.758579 | 2.86584
900 | 285 | 6.847504 | 2.888004
900 | 285 | 6.936429 | 2.909889
900 | 285 | 7.025354 | 2.931654
900 | 285 | 7.114279 | 2.953498
900 | 285 | 7.203204 | 2.97548
900 | 285 | 7.292129 | 2.997566
900 | 285 | 7.381054 | 3.019637
900 | 285 | 7.469979 | 3.041654
900 | 285 | 7.558904 | 3.063736
900 | 285 | 7.647829 | 3.085979
900 | 285 | 7.736754 | 3.108345
900 | 285 | 7.825679 | 3.130664
900 | 285 | 7.914604 | 3.152905
900 | 285 | 8.003529 | 3.175014
900 | 285 | 8.092454 | 3.197033
900 | 285 | 8.181379 | 3.218917
900 | 285 | 8.270304 | 3.240633
900 | 285 | 8.35923 | 3.262195
900 | 285 | 8.448155 | 3.283638
900 | 285 | 8.53708 | 3.305018
900 | 285 | 8.626005 | 3.326527
900 | 285 | 8.71493 | 3.348394
900 | 285 | 8.803855 | 3.370598
900 | 285 | 8.89278 | 3.393002
900 | 285 | 8.981705 | 3.415551
900 | 285 | 9.07063 | 3.438143
900 | 285 | 9.159555 | 3.460544
900 | 285 | 9.24848 | 3.482833
900 | 285 | 9.337405 | 3.505006
900 | 285 | 9.42633 | 3.526912
900 | 285 | 9.515255 | 3.548531
900 | 285 | 9.60418 | 3.569884
900 | 285 | 9.693105 | 3.59096
900 | 285 | 9.78203 | 3.611875
900 | 285 | 9.870955 | 3.632907
900 | 285 | 9.95988 | 3.654286
900 | 285 | 10.0488 | 3.676016
900 | 285 | 10.13773 | 3.697904
900 | 285 | 10.22665 | 3.719853
900 | 285 | 10.31558 | 3.741785
900 | 285 | 10.4045 | 3.763769
900 | 285 | 10.49343 | 3.785871
900 | 285 | 10.58235 | 3.808056
900 | 285 | 10.67128 | 3.830302
900 | 285 | 10.7602 | 3.852468
900 | 285 | 10.84913 | 3.87456
900 | 285 | 10.93805 | 3.896648
900 | 285 | 11.02698 | 3.91885
900 | 285 | 11.11591 | 3.941122
900 | 285 | 11.20483 | 3.963379
900 | 285 | 11.29376 | 3.985589
900 | 285 | 11.38268 | 4.007806
900 | 285 | 11.47161 | 4.030053
900 | 285 | 11.56053 | 4.052339
900 | 285 | 11.64946 | 4.074653
900 | 285 | 11.73838 | 4.096991
900 | 285 | 11.82731 | 4.119347
900 | 285 | 11.91623 | 4.14164
900 | 285 | 12.00516 | 4.163909
900 | 285 | 12.09408 | 4.186108
900 | 285 | 12.18301 | 4.208302
900 | 285 | 12.27193 | 4.230485
900 | 285 | 12.36086 | 4.252568
900 | 285 | 12.44978 | 4.274523
900 | 285 | 12.53871 | 4.296447
900 | 285 | 12.62763 | 4.318432
900 | 285 | 12.71656 | 4.340467
900 | 285 | 12.80548 | 4.362453
900 | 285 | 12.89441 | 4.384366
900 | 285 | 12.98333 | 4.406351
900 | 285 | 13.07226 | 4.428458
900 | 285 | 13.16118 | 4.450691
900 | 285 | 13.25011 | 4.472935
900 | 285 | 13.33903 | 4.495155
900 | 285 | 13.42796 | 4.517381
900 | 285 | 13.51688 | 4.539659
900 | 285 | 13.60581 | 4.562013
900 | 285 | 13.69473 | 4.584415
900 | 285 | 13.78366 | 4.606783
900 | 285 | 13.87258 | 4.629016
900 | 285 | 13.96151 | 4.651138
900 | 285 | 14.05043 | 4.673267
900 | 285 | 14.13936 | 4.695512
900 | 285 | 14.22828 | 4.717829
900 | 285 | 14.31721 | 4.740183
900 | 285 | 14.40613 | 4.762464
900 | 285 | 14.49506 | 4.784633
900 | 285 | 14.58398 | 4.806787
900 | 285 | 14.67291 | 4.828932
900 | 285 | 14.76183 | 4.851064
900 | 285 | 14.85076 | 4.873157
900 | 285 | 14.93968 | 4.895273
900 | 285 | 15.02861 | 4.917426
900 | 285 | 15.11753 | 4.939633
900 | 285 | 15.20646 | 4.961982
900 | 285 | 15.29538 | 4.984531
900 | 285 | 15.38431 | 5.007167
900 | 285 | 15.47323 | 5.029754
900 | 285 | 15.56216 | 5.05224
900 | 285 | 15.65108 | 5.074674
900 | 285 | 15.74001 | 5.097198
900 | 285 | 15.82893 | 5.119819
900 | 285 | 15.91786 | 5.14254
900 | 285 | 16.00678 | 5.16527
900 | 285 | 16.09571 | 5.188071
900 | 285 | 16.18463 | 5.211028
900 | 285 | 16.27356 | 5.234166
900 | 285 | 16.36248 | 5.257484
900 | 285 | 16.45141 | 5.280798
900 | 285 | 16.54033 | 5.303874
900 | 285 | 16.62926 | 5.326584
900 | 285 | 16.71818 | 5.349063
900 | 285 | 16.80711 | 5.371563
900 | 285 | 16.89603 | 5.394198
900 | 285 | 16.98496 | 5.416817
900 | 285 | 17.07388 | 5.439338
900 | 285 | 17.16281 | 5.461837
900 | 285 | 17.25173 | 5.484457
900 | 285 | 17.34066 | 5.507384
900 | 285 | 17.42958 | 5.530522
900 | 285 | 17.51851 | 5.553605
900 | 285 | 17.60743 | 5.576466
900 | 285 | 17.69636 | 5.599224
900 | 285 | 17.78528 | 5.621961
900 | 285 | 17.87421 | 5.644668
900 | 285 | 17.96313 | 5.667326
900 | 285 | 18.05206 | 5.68996
900 | 285 | 18.14098 | 5.712621
900 | 285 | 18.22991 | 5.73546
900 | 285 | 18.31883 | 5.758633
900 | 285 | 18.40776 | 5.782069
900 | 285 | 18.49668 | 5.805621
900 | 285 | 18.58561 | 5.829091
900 | 285 | 18.67453 | 5.852467
900 | 285 | 18.76346 | 5.875859
900 | 285 | 18.85238 | 5.899351
900 | 285 | 18.94131 | 5.922851
900 | 285 | 19.03023 | 5.946187
900 | 285 | 19.11916 | 5.969311
900 | 285 | 19.20808 | 5.992325
900 | 285 | 19.29701 | 6.015471
900 | 285 | 19.38593 | 6.03896
900 | 285 | 19.47486 | 6.062818
900 | 285 | 19.56378 | 6.086903
900 | 285 | 19.65271 | 6.111103
900 | 285 | 19.74163 | 6.135419
900 | 285 | 19.83056 | 6.159956
900 | 285 | 19.91948 | 6.184824
900 | 285 | 20.00841 | 6.209938
900 | 285 | 20.09733 | 6.235168
900 | 285 | 20.18626 | 6.26038
900 | 285 | 20.27518 | 6.285604
900 | 285 | 20.36411 | 6.310909
900 | 285 | 20.45303 | 6.336203
900 | 285 | 20.54196 | 6.361284
900 | 285 | 20.63088 | 6.38606
900 | 285 | 20.71981 | 6.410666
900 | 285 | 20.80873 | 6.435268
900 | 285 | 20.89766 | 6.459934
900 | 285 | 20.98658 | 6.484578
900 | 285 | 21.07551 | 6.509103
900 | 285 | 21.16443 | 6.533558
900 | 285 | 21.25336 | 6.558092
900 | 285 | 21.34228 | 6.582821
900 | 285 | 21.43121 | 6.607675
900 | 285 | 21.52013 | 6.632545
900 | 285 | 21.60906 | 6.65735
900 | 285 | 21.69798 | 6.682065
900 | 285 | 21.78691 | 6.706689
900 | 285 | 21.87583 | 6.731249
900 | 285 | 21.96476 | 6.755762
900 | 285 | 22.05368 | 6.780301
900 | 285 | 22.14261 | 6.804991
900 | 285 | 22.23153 | 6.829847
900 | 285 | 22.32046 | 6.854667
900 | 285 | 22.40938 | 6.879246
900 | 285 | 22.49831 | 6.903624
900 | 285 | 22.58723 | 6.927866
900 | 285 | 22.67616 | 6.952138
900 | 285 | 22.76508 | 6.976566
900 | 285 | 22.85401 | 7.000957
900 | 285 | 22.94293 | 7.025199
900 | 285 | 23.03186 | 7.049369
900 | 285 | 23.12078 | 7.073627
900 | 285 | 23.20971 | 7.098203
900 | 285 | 23.29863 | 7.123156
900 | 285 | 23.38756 | 7.148334
900 | 285 | 23.47648 | 7.17351
900 | 285 | 23.56541 | 7.19858
900 | 285 | 23.65433 | 7.223543
900 | 285 | 23.74326 | 7.248336
900 | 285 | 23.83218 | 7.272915
900 | 285 | 23.92111 | 7.297234
900 | 285 | 24.01003 | 7.321368
900 | 285 | 24.09896 | 7.345504
900 | 285 | 24.18788 | 7.369739
900 | 285 | 24.27681 | 7.394024
900 | 285 | 24.36573 | 7.418318
900 | 285 | 24.45466 | 7.442591
900 | 285 | 24.54358 | 7.466874
900 | 285 | 24.63251 | 7.491274
900 | 285 | 24.72143 | 7.515805
900 | 285 | 24.81036 | 7.540407
900 | 285 | 24.89928 | 7.56501
900 | 285 | 24.98821 | 7.589618
900 | 285 | 25.07713 | 7.614299
900 | 285 | 25.16606 | 7.639281
900 | 285 | 25.25498 | 7.664652
900 | 285 | 25.34391 | 7.690245
900 | 285 | 25.43283 | 7.715861
900 | 285 | 25.52176 | 7.741443
900 | 285 | 25.61068 | 7.76695
900 | 285 | 25.69961 | 7.792261
900 | 285 | 25.78853 | 7.817362
900 | 285 | 25.87746 | 7.842585
900 | 285 | 25.96638 | 7.868628
900 | 285 | 26.05531 | 7.895482
900 | 285 | 26.14423 | 7.9224
900 | 285 | 26.23316 | 7.949231
900 | 285 | 26.32208 | 7.976037
900 | 285 | 26.41101 | 8.002902
900 | 285 | 26.49993 | 8.030307
900 | 285 | 26.58886 | 8.058396
900 | 285 | 26.67778 | 8.086695
900 | 285 | 26.76671 | 8.115153
900 | 285 | 26.85563 | 8.143938
900 | 285 | 26.94456 | 8.17295
900 | 285 | 27.03348 | 8.20201
900 | 285 | 27.12241 | 8.231093
900 | 285 | 27.21133 | 8.260278
900 | 285 | 27.30026 | 8.289594
900 | 285 | 27.38918 | 8.319082
900 | 285 | 27.47811 | 8.348758
900 | 285 | 27.56703 | 8.378605
900 | 285 | 27.65596 | 8.408596
900 | 285 | 27.74488 | 8.438678
900 | 285 | 27.83381 | 8.468828
900 | 285 | 27.92273 | 8.499058
900 | 285 | 28.01166 | 8.529423
900 | 285 | 28.10058 | 8.559866
900 | 285 | 28.18951 | 8.590257
900 | 285 | 28.27843 | 8.620599
900 | 285 | 28.36736 | 8.651065
900 | 285 | 28.45628 | 8.681896
900 | 285 | 28.54521 | 8.713094
900 | 285 | 28.63413 | 8.74467
900 | 285 | 28.72306 | 8.776634
900 | 285 | 28.81198 | 8.808911
900 | 285 | 28.90091 | 8.841394
900 | 285 | 28.98983 | 8.874151
900 | 285 | 29.07876 | 8.907422
900 | 285 | 29.16768 | 8.941182
900 | 285 | 29.25661 | 8.975074
900 | 285 | 29.34553 | 9.008918
900 | 285 | 29.43446 | 9.042756
900 | 285 | 29.52338 | 9.0767
900 | 285 | 29.61231 | 9.110845
900 | 285 | 29.70123 | 9.145167
900 | 285 | 29.79016 | 9.179589
900 | 285 | 29.87908 | 9.213954
900 | 285 | 29.96801 | 9.248165
900 | 285 | 30.05693 | 9.282276
900 | 285 | 30.14586 | 9.316341
900 | 285 | 30.23478 | 9.350369
900 | 285 | 30.32371 | 9.384296
900 | 285 | 30.41263 | 9.418114
900 | 285 | 30.50156 | 9.451912
900 | 285 | 30.59048 | 9.485785
900 | 285 | 30.67941 | 9.519764
900 | 285 | 30.76833 | 9.553868
900 | 285 | 30.85726 | 9.588124
900 | 285 | 30.94618 | 9.622544
900 | 285 | 31.03511 | 9.657163
900 | 285 | 31.12403 | 9.692009
900 | 285 | 31.21296 | 9.727112
900 | 285 | 31.30188 | 9.762378
900 | 285 | 31.39081 | 9.797718
900 | 285 | 31.47973 | 9.83312
900 | 285 | 31.56866 | 9.86869
900 | 285 | 31.65758 | 9.904585
900 | 285 | 31.74651 | 9.940744
900 | 285 | 31.83543 | 9.976929
900 | 285 | 31.92436 | 10.01296
900 | 285 | 32.01328 | 10.04882
900 | 285 | 32.10221 | 10.08455
900 | 285 | 32.19113 | 10.12027
900 | 285 | 32.28006 | 10.15607
900 | 285 | 32.36898 | 10.19197
900 | 285 | 32.45791 | 10.22797
900 | 285 | 32.54683 | 10.26405
900 | 285 | 32.63576 | 10.30018
900 | 285 | 32.72468 | 10.33631
900 | 285 | 32.81361 | 10.37254
900 | 285 | 32.90253 | 10.40896
900 | 285 | 32.99146 | 10.44562
900 | 285 | 33.08038 | 10.4825
900 | 285 | 33.16931 | 10.51945
900 | 285 | 33.25823 | 10.55644
900 | 285 | 33.34716 | 10.59358
900 | 285 | 33.43608 | 10.63107
900 | 285 | 33.52501 | 10.66886
900 | 285 | 33.61393 | 10.7069
900 | 285 | 33.70286 | 10.74512
900 | 285 | 33.79178 | 10.78334
900 | 285 | 33.88071 | 10.82146
900 | 285 | 33.96963 | 10.8595
900 | 285 | 34.05856 | 10.89759
900 | 285 | 34.14748 | 10.93582
900 | 285 | 34.23641 | 10.97421
900 | 285 | 34.32533 | 11.01277
900 | 285 | 34.41426 | 11.05161
900 | 285 | 34.50318 | 11.09087
900 | 285 | 34.59211 | 11.13056
900 | 285 | 34.68103 | 11.17057
900 | 285 | 34.76996 | 11.2108
900 | 285 | 34.85888 | 11.25114
900 | 285 | 34.94781 | 11.29164
900 | 285 | 35.03673 | 11.33227
900 | 285 | 35.12566 | 11.37297
900 | 285 | 35.21458 | 11.41364
900 | 285 | 35.30351 | 11.45438
900 | 285 | 35.39243 | 11.49529
900 | 285 | 35.48136 | 11.53639
900 | 285 | 35.57028 | 11.57772
900 | 285 | 35.65921 | 11.61936
900 | 285 | 35.74813 | 11.66128
900 | 285 | 35.83706 | 11.7034
900 | 285 | 35.92598 | 11.74577
900 | 285 | 36.01491 | 11.78838
900 | 285 | 36.10383 | 11.83115
900 | 285 | 36.19276 | 11.87395
900 | 285 | 36.28168 | 11.91675
900 | 285 | 36.37061 | 11.95955
900 | 285 | 36.45953 | 12.00255
900 | 285 | 36.54846 | 12.04587
900 | 285 | 36.63738 | 12.08946
900 | 285 | 36.72631 | 12.13318
900 | 285 | 36.81523 | 12.17702
900 | 285 | 36.90416 | 12.22108
900 | 285 | 36.99308 | 12.26562
900 | 285 | 37.08201 | 12.31073
900 | 285 | 37.17093 | 12.35633
900 | 285 | 37.25986 | 12.40226
900 | 285 | 37.34878 | 12.44842
900 | 285 | 37.43771 | 12.49468
900 | 285 | 37.52663 | 12.54107
900 | 285 | 37.61556 | 12.58777
900 | 285 | 37.70448 | 12.63485
900 | 285 | 37.79341 | 12.68218
900 | 285 | 37.88233 | 12.72958
900 | 285 | 37.97126 | 12.77707
900 | 285 | 38.06018 | 12.82475
900 | 285 | 38.14911 | 12.87274
900 | 285 | 38.23803 | 12.92106
900 | 285 | 38.32696 | 12.96972
900 | 285 | 38.41588 | 13.01864
900 | 285 | 38.50481 | 13.06773
900 | 285 | 38.59373 | 13.11701
900 | 285 | 38.68266 | 13.16652
900 | 285 | 38.77158 | 13.21624
900 | 285 | 38.86051 | 13.26629
900 | 285 | 38.94944 | 13.31678
900 | 285 | 39.03836 | 13.36773
900 | 285 | 39.12729 | 13.41908
900 | 285 | 39.21621 | 13.47074
900 | 285 | 39.30514 | 13.52291
900 | 285 | 39.39406 | 13.57582
900 | 285 | 39.48299 | 13.62962
900 | 285 | 39.57191 | 13.68404
900 | 285 | 39.66084 | 13.73884
900 | 285 | 39.74976 | 13.79409
900 | 285 | 39.83869 | 13.84984
900 | 285 | 39.92761 | 13.90606
900 | 285 | 40.01654 | 13.96278
900 | 285 | 40.10546 | 14.02003
900 | 285 | 40.19439 | 14.07769
900 | 285 | 40.28331 | 14.13573
900 | 285 | 40.37224 | 14.19428
900 | 285 | 40.46116 | 14.25347
900 | 285 | 40.55009 | 14.31312
900 | 285 | 40.63901 | 14.37312
900 | 285 | 40.72794 | 14.43341
900 | 285 | 40.81686 | 14.49402
900 | 285 | 40.90579 | 14.55502
900 | 285 | 40.99471 | 14.61646
900 | 285 | 41.08364 | 14.67845
900 | 285 | 41.17256 | 14.74097
900 | 285 | 41.26149 | 14.80403
900 | 285 | 41.35041 | 14.86757
900 | 285 | 41.43934 | 14.93145
900 | 285 | 41.52826 | 14.99572
900 | 285 | 41.61719 | 15.06062
900 | 285 | 41.70611 | 15.12628
900 | 285 | 41.79504 | 15.19258
900 | 285 | 41.88396 | 15.2594
900 | 285 | 41.97289 | 15.32675
900 | 285 | 42.06181 | 15.39469
900 | 285 | 42.15074 | 15.46318
900 | 285 | 42.23966 | 15.53214
900 | 285 | 42.32859 | 15.60161
900 | 285 | 42.41751 | 15.67172
900 | 285 | 42.50644 | 15.74281
900 | 285 | 42.59536 | 15.81507
900 | 285 | 42.68429 | 15.88815
900 | 285 | 42.77321 | 15.96182
900 | 285 | 42.86214 | 16.03602
900 | 285 | 42.95106 | 16.11072
900 | 285 | 43.03999 | 16.186
900 | 285 | 43.12891 | 16.26218
900 | 285 | 43.21784 | 16.33948
900 | 285 | 43.30676 | 16.41762
900 | 285 | 43.39569 | 16.49641
900 | 285 | 43.48461 | 16.57591
900 | 285 | 43.57354 | 16.65633
900 | 285 | 43.66246 | 16.73756
900 | 285 | 43.75139 | 16.81935
900 | 285 | 43.84031 | 16.90181
900 | 285 | 43.92924 | 16.98462
900 | 285 | 44.01816 | 17.06748
900 | 285 | 44.10709 | 17.15043
900 | 285 | 44.19601 | 17.23349
900 | 285 | 44.28494 | 17.31666
900 | 270 | 0 | 0
900 | 270 | 0.000783 | 0.005715098
900 | 270 | 0.1124511 | 0.3515426
900 | 270 | 0.2241192 | 0.4734445
900 | 270 | 0.3357873 | 0.5645287
900 | 270 | 0.4474554 | 0.6482656
900 | 270 | 0.5591235 | 0.7125093
900 | 270 | 0.6707916 | 0.7693701
900 | 270 | 0.7824597 | 0.8210265
900 | 270 | 0.8941278 | 0.8694396
900 | 270 | 1.005796 | 0.9162382
900 | 270 | 1.117464 | 0.9616859
900 | 270 | 1.229132 | 1.004593
900 | 270 | 1.3408 | 1.044092
900 | 270 | 1.452468 | 1.081562
900 | 270 | 1.564136 | 1.117668
900 | 270 | 1.675805 | 1.152772
900 | 270 | 1.787473 | 1.186847
900 | 270 | 1.899141 | 1.220888
900 | 270 | 2.010809 | 1.254689
900 | 270 | 2.122477 | 1.287463
900 | 270 | 2.234145 | 1.31949
900 | 270 | 2.345813 | 1.351004
900 | 270 | 2.457481 | 1.381905
900 | 270 | 2.569149 | 1.412157
900 | 270 | 2.680818 | 1.441829
900 | 270 | 2.792486 | 1.471304
900 | 270 | 2.904154 | 1.500462
900 | 270 | 3.015822 | 1.529346
900 | 270 | 3.12749 | 1.557926
900 | 270 | 3.239158 | 1.586249
900 | 270 | 3.350826 | 1.614457
900 | 270 | 3.462494 | 1.642598
900 | 270 | 3.574162 | 1.670636
900 | 270 | 3.68583 | 1.698479
900 | 270 | 3.797499 | 1.726092
900 | 270 | 3.909167 | 1.753617
900 | 270 | 4.020835 | 1.781113
900 | 270 | 4.132503 | 1.808447
900 | 270 | 4.244171 | 1.835503
900 | 270 | 4.355839 | 1.862281
900 | 270 | 4.467507 | 1.888855
900 | 270 | 4.579175 | 1.915313
900 | 270 | 4.690843 | 1.941608
900 | 270 | 4.802511 | 1.967471
900 | 270 | 4.91418 | 1.992684
900 | 270 | 5.025848 | 2.01734
900 | 270 | 5.137516 | 2.041691
900 | 270 | 5.249184 | 2.066007
900 | 270 | 5.360852 | 2.090252
900 | 270 | 5.47252 | 2.114335
900 | 270 | 5.584188 | 2.138316
900 | 270 | 5.695856 | 2.162374
900 | 270 | 5.807524 | 2.18658
900 | 270 | 5.919193 | 2.210935
900 | 270 | 6.030861 | 2.235269
900 | 270 | 6.142529 | 2.259401
900 | 270 | 6.254197 | 2.283169
900 | 270 | 6.365865 | 2.306675
900 | 270 | 6.477533 | 2.33001
900 | 270 | 6.589201 | 2.353041
900 | 270 | 6.700869 | 2.375799
900 | 270 | 6.812537 | 2.398513
900 | 270 | 6.924205 | 2.421357
900 | 270 | 7.035874 | 2.444358
900 | 270 | 7.147542 | 2.467387
900 | 270 | 7.25921 | 2.490447
900 | 270 | 7.370878 | 2.513552
900 | 270 | 7.482546 | 2.536718
900 | 270 | 7.594214 | 2.559845
900 | 270 | 7.705882 | 2.582878
900 | 270 | 7.81755 | 2.605695
900 | 270 | 7.929218 | 2.62828
900 | 270 | 8.040887 | 2.650843
900 | 270 | 8.152555 | 2.673493
900 | 270 | 8.264223 | 2.696273
900 | 270 | 8.375891 | 2.719096
900 | 270 | 8.487559 | 2.74187
900 | 270 | 8.599227 | 2.764639
900 | 270 | 8.710895 | 2.787356
900 | 270 | 8.822563 | 2.810013
900 | 270 | 8.934231 | 2.832568
900 | 270 | 9.045899 | 2.855149
900 | 270 | 9.157568 | 2.877822
900 | 270 | 9.269236 | 2.900532
900 | 270 | 9.380904 | 2.923208
900 | 270 | 9.492572 | 2.945909
900 | 270 | 9.60424 | 2.96868
900 | 270 | 9.715908 | 2.991501
900 | 270 | 9.827576 | 3.014295
900 | 270 | 9.939244 | 3.036875
900 | 270 | 10.05091 | 3.059244
900 | 270 | 10.16258 | 3.081529
900 | 270 | 10.27425 | 3.10374
900 | 270 | 10.38592 | 3.125915
900 | 270 | 10.49758 | 3.148039
900 | 270 | 10.60925 | 3.170046
900 | 270 | 10.72092 | 3.19197
900 | 270 | 10.83259 | 3.213875
900 | 270 | 10.94426 | 3.23581
900 | 270 | 11.05593 | 3.257735
900 | 270 | 11.16759 | 3.279555
900 | 270 | 11.27926 | 3.301247
900 | 270 | 11.39093 | 3.322855
900 | 270 | 11.5026 | 3.344358
900 | 270 | 11.61427 | 3.365747
900 | 270 | 11.72593 | 3.387107
900 | 270 | 11.8376 | 3.408521
900 | 270 | 11.94927 | 3.430069
900 | 270 | 12.06094 | 3.451837
900 | 270 | 12.17261 | 3.473883
900 | 270 | 12.28427 | 3.49615
900 | 270 | 12.39594 | 3.51858
900 | 270 | 12.50761 | 3.541121
900 | 270 | 12.61928 | 3.563623
900 | 270 | 12.73095 | 3.585957
900 | 270 | 12.84261 | 3.608039
900 | 270 | 12.95428 | 3.629799
900 | 270 | 13.06595 | 3.651355
900 | 270 | 13.17762 | 3.672735
900 | 270 | 13.28929 | 3.694041
900 | 270 | 13.40096 | 3.715445
900 | 270 | 13.51262 | 3.737185
900 | 270 | 13.62429 | 3.759235
900 | 270 | 13.73596 | 3.781474
900 | 270 | 13.84763 | 3.80372
900 | 270 | 13.9593 | 3.825775
900 | 270 | 14.07096 | 3.847682
900 | 270 | 14.18263 | 3.869445
900 | 270 | 14.2943 | 3.89101
900 | 270 | 14.40597 | 3.912354
900 | 270 | 14.51764 | 3.933575
900 | 270 | 14.6293 | 3.954825
900 | 270 | 14.74097 | 3.97623
900 | 270 | 14.85264 | 3.997901
900 | 270 | 14.96431 | 4.019753
900 | 270 | 15.07598 | 4.041707
900 | 270 | 15.18765 | 4.063711
900 | 270 | 15.29931 | 4.085639
900 | 270 | 15.41098 | 4.107434
900 | 270 | 15.52265 | 4.129009
900 | 270 | 15.63432 | 4.150425
900 | 270 | 15.74599 | 4.171773
900 | 270 | 15.85765 | 4.193261
900 | 270 | 15.96932 | 4.214876
900 | 270 | 16.08099 | 4.236621
900 | 270 | 16.19266 | 4.258534
900 | 270 | 16.30433 | 4.280628
900 | 270 | 16.41599 | 4.302947
900 | 270 | 16.52766 | 4.325382
900 | 270 | 16.63933 | 4.347776
900 | 270 | 16.751 | 4.370054
900 | 270 | 16.86267 | 4.392145
900 | 270 | 16.97433 | 4.414163
900 | 270 | 17.086 | 4.436149
900 | 270 | 17.19767 | 4.458067
900 | 270 | 17.30934 | 4.479892
900 | 270 | 17.42101 | 4.501658
900 | 270 | 17.53268 | 4.52341
900 | 270 | 17.64434 | 4.545247
900 | 270 | 17.75601 | 4.567091
900 | 270 | 17.86768 | 4.588736
900 | 270 | 17.97935 | 4.610226
900 | 270 | 18.09102 | 4.63159
900 | 270 | 18.20268 | 4.652934
900 | 270 | 18.31435 | 4.674333
900 | 270 | 18.42602 | 4.695736
900 | 270 | 18.53769 | 4.717141
900 | 270 | 18.64936 | 4.738693
900 | 270 | 18.76102 | 4.760495
900 | 270 | 18.87269 | 4.782632
900 | 270 | 18.98436 | 4.80503
900 | 270 | 19.09603 | 4.827479
900 | 270 | 19.2077 | 4.849939
900 | 270 | 19.31937 | 4.872484
900 | 270 | 19.43103 | 4.895071
900 | 270 | 19.5427 | 4.917672
900 | 270 | 19.65437 | 4.940044
900 | 270 | 19.76604 | 4.962089
900 | 270 | 19.87771 | 4.983902
900 | 270 | 19.98937 | 5.005609
900 | 270 | 20.10104 | 5.027343
900 | 270 | 20.21271 | 5.049145
900 | 270 | 20.32438 | 5.07098
900 | 270 | 20.43605 | 5.09286
900 | 270 | 20.54771 | 5.114861
900 | 270 | 20.65938 | 5.136945
900 | 270 | 20.77105 | 5.159234
900 | 270 | 20.88272 | 5.181612
900 | 270 | 20.99439 | 5.203796
900 | 270 | 21.10605 | 5.225806
900 | 270 | 21.21772 | 5.247765
900 | 270 | 21.32939 | 5.269773
900 | 270 | 21.44106 | 5.291986
900 | 270 | 21.55273 | 5.314341
900 | 270 | 21.6644 | 5.336848
900 | 270 | 21.77606 | 5.359687
900 | 270 | 21.88773 | 5.382967
900 | 270 | 21.9994 | 5.406662
900 | 270 | 22.11107 | 5.430587
900 | 270 | 22.22274 | 5.454535
900 | 270 | 22.3344 | 5.478478
900 | 270 | 22.44607 | 5.502511
900 | 270 | 22.55774 | 5.526541
900 | 270 | 22.66941 | 5.550517
900 | 270 | 22.78108 | 5.574309
900 | 270 | 22.89274 | 5.597879
900 | 270 | 23.00441 | 5.621327
900 | 270 | 23.11608 | 5.644701
900 | 270 | 23.22775 | 5.668013
900 | 270 | 23.33942 | 5.691287
900 | 270 | 23.45108 | 5.714542
900 | 270 | 23.56275 | 5.737866
900 | 270 | 23.67442 | 5.761241
900 | 270 | 23.78609 | 5.784544
900 | 270 | 23.89776 | 5.807655
900 | 270 | 24.00943 | 5.830515
900 | 270 | 24.12109 | 5.85313
900 | 270 | 24.23276 | 5.875559
900 | 270 | 24.34443 | 5.897723
900 | 270 | 24.4561 | 5.919457
900 | 270 | 24.56777 | 5.940921
900 | 270 | 24.67943 | 5.962329
900 | 270 | 24.7911 | 5.984006
900 | 270 | 24.90277 | 6.006191
900 | 270 | 25.01444 | 6.028878
900 | 270 | 25.12611 | 6.051927
900 | 270 | 25.23777 | 6.075265
900 | 270 | 25.34944 | 6.098945
900 | 270 | 25.46111 | 6.122748
900 | 270 | 25.57278 | 6.146498
900 | 270 | 25.68445 | 6.17016
900 | 270 | 25.79612 | 6.193671
900 | 270 | 25.90778 | 6.217113
900 | 270 | 26.01945 | 6.240597
900 | 270 | 26.13112 | 6.264234
900 | 270 | 26.24279 | 6.288122
900 | 270 | 26.35446 | 6.312225
900 | 270 | 26.46612 | 6.336581
900 | 270 | 26.57779 | 6.361177
900 | 270 | 26.68946 | 6.38598
900 | 270 | 26.80113 | 6.410853
900 | 270 | 26.9128 | 6.435781
900 | 270 | 27.02446 | 6.460748
900 | 270 | 27.13613 | 6.485746
900 | 270 | 27.2478 | 6.510809
900 | 270 | 27.35947 | 6.535978
900 | 270 | 27.47114 | 6.56129
900 | 270 | 27.5828 | 6.586704
900 | 270 | 27.69447 | 6.612168
900 | 270 | 27.80614 | 6.637763
900 | 270 | 27.91781 | 6.663416
900 | 270 | 28.02948 | 6.688849
900 | 270 | 28.14115 | 6.713693
900 | 270 | 28.25281 | 6.737994
900 | 270 | 28.36448 | 6.761991
900 | 270 | 28.47615 | 6.786123
900 | 270 | 28.58782 | 6.810665
900 | 270 | 28.69949 | 6.835618
900 | 270 | 28.81115 | 6.860937
900 | 270 | 28.92282 | 6.886723
900 | 270 | 29.03449 | 6.913414
900 | 270 | 29.14616 | 6.941073
900 | 270 | 29.25783 | 6.969213
900 | 270 | 29.36949 | 6.997474
900 | 270 | 29.48116 | 7.02571
900 | 270 | 29.59283 | 7.053847
900 | 270 | 29.7045 | 7.081772
900 | 270 | 29.81617 | 7.109515
900 | 270 | 29.92783 | 7.137104
900 | 270 | 30.0395 | 7.164535
900 | 270 | 30.15117 | 7.191968
900 | 270 | 30.26284 | 7.219363
900 | 270 | 30.37451 | 7.246573
900 | 270 | 30.48618 | 7.273626
900 | 270 | 30.59784 | 7.300664
900 | 270 | 30.70951 | 7.327913
900 | 270 | 30.82118 | 7.35539
900 | 270 | 30.93285 | 7.382989
900 | 270 | 31.04452 | 7.410624
900 | 270 | 31.15618 | 7.438234
900 | 270 | 31.26785 | 7.46579
900 | 270 | 31.37952 | 7.493475
900 | 270 | 31.49119 | 7.521343
900 | 270 | 31.60286 | 7.549285
900 | 270 | 31.71452 | 7.577171
900 | 270 | 31.82619 | 7.604956
900 | 270 | 31.93786 | 7.632678
900 | 270 | 32.04953 | 7.660356
900 | 270 | 32.1612 | 7.68785
900 | 270 | 32.27287 | 7.714993
900 | 270 | 32.38453 | 7.741726
900 | 270 | 32.4962 | 7.768202
900 | 270 | 32.60787 | 7.79455
900 | 270 | 32.71954 | 7.820869
900 | 270 | 32.83121 | 7.847257
900 | 270 | 32.94287 | 7.873787
900 | 270 | 33.05454 | 7.900653
900 | 270 | 33.16621 | 7.927842
900 | 270 | 33.27788 | 7.955174
900 | 270 | 33.38955 | 7.982462
900 | 270 | 33.50121 | 8.009753
900 | 270 | 33.61288 | 8.037187
900 | 270 | 33.72455 | 8.064911
900 | 270 | 33.83622 | 8.092867
900 | 270 | 33.94789 | 8.120979
900 | 270 | 34.05955 | 8.149135
900 | 270 | 34.17122 | 8.17716
900 | 270 | 34.28289 | 8.205045
900 | 270 | 34.39456 | 8.232955
900 | 270 | 34.50623 | 8.260924
900 | 270 | 34.6179 | 8.288752
900 | 270 | 34.72956 | 8.316374
900 | 270 | 34.84123 | 8.343986
900 | 270 | 34.9529 | 8.37194
900 | 270 | 35.06457 | 8.400485
900 | 270 | 35.17624 | 8.429529
900 | 270 | 35.2879 | 8.458946
900 | 270 | 35.39957 | 8.48839
900 | 270 | 35.51124 | 8.517622
900 | 270 | 35.62291 | 8.546612
900 | 270 | 35.73458 | 8.575383
900 | 270 | 35.84624 | 8.603904
900 | 270 | 35.95791 | 8.632134
900 | 270 | 36.06958 | 8.660212
900 | 270 | 36.18125 | 8.688388
900 | 270 | 36.29292 | 8.716644
900 | 270 | 36.40458 | 8.744998
900 | 270 | 36.51625 | 8.773621
900 | 270 | 36.62792 | 8.802577
900 | 270 | 36.73959 | 8.831758
900 | 270 | 36.85126 | 8.86103
900 | 270 | 36.96293 | 8.890358
900 | 270 | 37.07459 | 8.919771
900 | 270 | 37.18626 | 8.949289
900 | 270 | 37.29793 | 8.97884
900 | 270 | 37.4096 | 9.008404
900 | 270 | 37.52127 | 9.037993
900 | 270 | 37.63293 | 9.067702
900 | 270 | 37.7446 | 9.097691
900 | 270 | 37.85627 | 9.127847
900 | 270 | 37.96794 | 9.158031
900 | 270 | 38.07961 | 9.188248
900 | 270 | 38.19127 | 9.218479
900 | 270 | 38.30294 | 9.248779
900 | 270 | 38.41461 | 9.27914
900 | 270 | 38.52628 | 9.309552
900 | 270 | 38.63795 | 9.340162
900 | 270 | 38.74962 | 9.371054
900 | 270 | 38.86128 | 9.402321
900 | 270 | 38.97295 | 9.434049
900 | 270 | 39.08462 | 9.466109
900 | 270 | 39.19629 | 9.498445
900 | 270 | 39.30796 | 9.531032
900 | 270 | 39.41962 | 9.563765
900 | 270 | 39.53129 | 9.596417
900 | 270 | 39.64296 | 9.628918
900 | 270 | 39.75463 | 9.66134
900 | 270 | 39.8663 | 9.693896
900 | 270 | 39.97796 | 9.726663
900 | 270 | 40.08963 | 9.759569
900 | 270 | 40.2013 | 9.792526
900 | 270 | 40.31297 | 9.825485
900 | 270 | 40.42464 | 9.858584
900 | 270 | 40.5363 | 9.891904
900 | 270 | 40.64797 | 9.925491
900 | 270 | 40.75964 | 9.95918
900 | 270 | 40.87131 | 9.992849
900 | 270 | 40.98298 | 10.0266
900 | 270 | 41.09465 | 10.06063
900 | 270 | 41.20631 | 10.09504
900 | 270 | 41.31798 | 10.12977
900 | 270 | 41.42965 | 10.16453
900 | 270 | 41.54132 | 10.19917
900 | 270 | 41.65299 | 10.23375
900 | 270 | 41.76465 | 10.26855
900 | 270 | 41.87632 | 10.30368
900 | 270 | 41.98799 | 10.33909
900 | 270 | 42.09966 | 10.3746
900 | 270 | 42.21133 | 10.41025
900 | 270 | 42.32299 | 10.44623
900 | 270 | 42.43466 | 10.48265
900 | 270 | 42.54633 | 10.51941
900 | 270 | 42.658 | 10.55637
900 | 270 | 42.76967 | 10.59341
900 | 270 | 42.88134 | 10.63043
900 | 270 | 42.993 | 10.66743
900 | 270 | 43.10467 | 10.70449
900 | 270 | 43.21634 | 10.74164
900 | 270 | 43.32801 | 10.77898
900 | 270 | 43.43968 | 10.81662
900 | 270 | 43.55134 | 10.8546
900 | 270 | 43.66301 | 10.89285
900 | 270 | 43.77468 | 10.93128
900 | 270 | 43.88635 | 10.96994
900 | 270 | 43.99802 | 11.00894
900 | 270 | 44.10968 | 11.04828
900 | 270 | 44.22135 | 11.08793
900 | 270 | 44.33302 | 11.12782
900 | 270 | 44.44469 | 11.16786
900 | 270 | 44.55636 | 11.20796
900 | 270 | 44.66802 | 11.24832
900 | 270 | 44.77969 | 11.28906
900 | 270 | 44.89136 | 11.33028
900 | 270 | 45.00303 | 11.37183
900 | 270 | 45.1147 | 11.41353
900 | 270 | 45.22637 | 11.45541
900 | 270 | 45.33803 | 11.49751
900 | 270 | 45.4497 | 11.53986
900 | 270 | 45.56137 | 11.58245
900 | 270 | 45.67304 | 11.62519
900 | 270 | 45.78471 | 11.66808
900 | 270 | 45.89637 | 11.71117
900 | 270 | 46.00804 | 11.7545
900 | 270 | 46.11971 | 11.7981
900 | 270 | 46.23138 | 11.84203
900 | 270 | 46.34305 | 11.88637
900 | 270 | 46.45471 | 11.93121
900 | 270 | 46.56638 | 11.97651
900 | 270 | 46.67805 | 12.02206
900 | 270 | 46.78972 | 12.06765
900 | 270 | 46.90139 | 12.11322
900 | 270 | 47.01305 | 12.15891
900 | 270 | 47.12472 | 12.20479
900 | 270 | 47.23639 | 12.25082
900 | 270 | 47.34806 | 12.2969
900 | 270 | 47.45973 | 12.34298
900 | 270 | 47.5714 | 12.38918
900 | 270 | 47.68306 | 12.43574
900 | 270 | 47.79473 | 12.48271
900 | 270 | 47.9064 | 12.53024
900 | 270 | 48.01807 | 12.57832
900 | 270 | 48.12974 | 12.62699
900 | 270 | 48.2414 | 12.67624
900 | 270 | 48.35307 | 12.72582
900 | 270 | 48.46474 | 12.77568
900 | 270 | 48.57641 | 12.82594
900 | 270 | 48.68808 | 12.87658
900 | 270 | 48.79974 | 12.92754
900 | 270 | 48.91141 | 12.97867
900 | 270 | 49.02308 | 13.02982
900 | 270 | 49.13475 | 13.08101
900 | 270 | 49.24642 | 13.13245
900 | 270 | 49.35809 | 13.18424
900 | 270 | 49.46975 | 13.23635
900 | 270 | 49.58142 | 13.28879
900 | 270 | 49.69309 | 13.34151
900 | 270 | 49.80476 | 13.3947
900 | 270 | 49.91643 | 13.44856
900 | 270 | 50.02809 | 13.50311
900 | 270 | 50.13976 | 13.55835
900 | 270 | 50.25143 | 13.6144
900 | 270 | 50.3631 | 13.67115
900 | 270 | 50.47477 | 13.72847
900 | 270 | 50.58643 | 13.78611
900 | 270 | 50.6981 | 13.84394
900 | 270 | 50.80977 | 13.90209
900 | 270 | 50.92144 | 13.96063
900 | 270 | 51.03311 | 14.01947
900 | 270 | 51.14477 | 14.07855
900 | 270 | 51.25644 | 14.13815
900 | 270 | 51.36811 | 14.19845
900 | 270 | 51.47978 | 14.25957
900 | 270 | 51.59145 | 14.32168
900 | 270 | 51.70312 | 14.38471
900 | 270 | 51.81478 | 14.44855
900 | 270 | 51.92645 | 14.51302
900 | 270 | 52.03812 | 14.57808
900 | 270 | 52.14979 | 14.64384
900 | 270 | 52.26146 | 14.71019
900 | 270 | 52.37312 | 14.777
900 | 270 | 52.48479 | 14.84439
900 | 270 | 52.59646 | 14.91236
900 | 270 | 52.70813 | 14.98074
900 | 270 | 52.8198 | 15.04958
900 | 270 | 52.93146 | 15.11908
900 | 270 | 53.04313 | 15.18943
900 | 270 | 53.1548 | 15.2608
900 | 270 | 53.26647 | 15.33352
900 | 270 | 53.37814 | 15.40795
900 | 270 | 53.4898 | 15.4842
900 | 270 | 53.60147 | 15.56176
900 | 270 | 53.71314 | 15.64057
900 | 270 | 53.82481 | 15.72132
900 | 270 | 53.93648 | 15.80459
900 | 270 | 54.04815 | 15.89015
900 | 270 | 54.15981 | 15.97837
900 | 270 | 54.27148 | 16.06882
900 | 270 | 54.38315 | 16.16106
900 | 270 | 54.49482 | 16.25557
900 | 270 | 54.60649 | 16.35237
900 | 270 | 54.71815 | 16.45139
900 | 270 | 54.82982 | 16.55252
900 | 270 | 54.94149 | 16.65521
900 | 270 | 55.05316 | 16.75923
900 | 270 | 55.16483 | 16.86573
900 | 270 | 55.27649 | 16.97245
900 | 270 | 55.38816 | 17.07938
900 | 270 | 55.49983 | 17.18662
900 | 270 | 55.6115 | 17.29413
900 | 255 | 0 | 0
900 | 255 | 0.000783 | 0.005386938
900 | 255 | 0.1773409 | 0.3331407
900 | 255 | 0.3538988 | 0.4443668
900 | 255 | 0.5304567 | 0.5288885
900 | 255 | 0.7070145 | 0.5973958
900 | 255 | 0.8835724 | 0.6562857
900 | 255 | 1.06013 | 0.7079746
900 | 255 | 1.236688 | 0.7567458
900 | 255 | 1.413246 | 0.8003251
900 | 255 | 1.589804 | 0.8384924
900 | 255 | 1.766362 | 0.8736853
900 | 255 | 1.94292 | 0.9102723
900 | 255 | 2.119478 | 0.9476942
900 | 255 | 2.296035 | 0.9833554
900 | 255 | 2.472593 | 1.017716
900 | 255 | 2.649151 | 1.050461
900 | 255 | 2.825709 | 1.082116
900 | 255 | 3.002267 | 1.113233
900 | 255 | 3.178825 | 1.144764
900 | 255 | 3.355383 | 1.176634
900 | 255 | 3.531941 | 1.208715
900 | 255 | 3.708499 | 1.241048
900 | 255 | 3.885056 | 1.273234
900 | 255 | 4.061614 | 1.304282
900 | 255 | 4.238172 | 1.333781
900 | 255 | 4.41473 | 1.362233
900 | 255 | 4.591288 | 1.390249
900 | 255 | 4.767846 | 1.41817
900 | 255 | 4.944404 | 1.445345
900 | 255 | 5.120962 | 1.471804
900 | 255 | 5.29752 | 1.497512
900 | 255 | 5.474077 | 1.521715
900 | 255 | 5.650635 | 1.54443
900 | 255 | 5.827193 | 1.56718
900 | 255 | 6.003751 | 1.590683
900 | 255 | 6.180309 | 1.614128
900 | 255 | 6.356867 | 1.637615
900 | 255 | 6.533425 | 1.661458
900 | 255 | 6.709983 | 1.685495
900 | 255 | 6.88654 | 1.70943
900 | 255 | 7.063098 | 1.733124
900 | 255 | 7.239656 | 1.756663
900 | 255 | 7.416214 | 1.780125
900 | 255 | 7.592772 | 1.803501
900 | 255 | 7.76933 | 1.826861
900 | 255 | 7.945888 | 1.850843
900 | 255 | 8.122446 | 1.875079
900 | 255 | 8.299004 | 1.898394
900 | 255 | 8.475561 | 1.920566
900 | 255 | 8.652119 | 1.942561
900 | 255 | 8.828677 | 1.965219
900 | 255 | 9.005235 | 1.988262
900 | 255 | 9.181793 | 2.01163
900 | 255 | 9.358351 | 2.035356
900 | 255 | 9.534909 | 2.059126
900 | 255 | 9.711467 | 2.082397
900 | 255 | 9.888024 | 2.105402
900 | 255 | 10.06458 | 2.128737
900 | 255 | 10.24114 | 2.152153
900 | 255 | 10.4177 | 2.175042
900 | 255 | 10.59426 | 2.197464
900 | 255 | 10.77081 | 2.22006
900 | 255 | 10.94737 | 2.242884
900 | 255 | 11.12393 | 2.265916
900 | 255 | 11.30049 | 2.288839
900 | 255 | 11.47705 | 2.311139
900 | 255 | 11.6536 | 2.332705
900 | 255 | 11.83016 | 2.354007
900 | 255 | 12.00672 | 2.375397
900 | 255 | 12.18328 | 2.397126
900 | 255 | 12.35983 | 2.419807
900 | 255 | 12.53639 | 2.44335
900 | 255 | 12.71295 | 2.466929
900 | 255 | 12.88951 | 2.490281
900 | 255 | 13.06607 | 2.513458
900 | 255 | 13.24262 | 2.536018
900 | 255 | 13.41918 | 2.557798
900 | 255 | 13.59574 | 2.579286
900 | 255 | 13.7723 | 2.600903
900 | 255 | 13.94886 | 2.62258
900 | 255 | 14.12541 | 2.644572
900 | 255 | 14.30197 | 2.667019
900 | 255 | 14.47853 | 2.689891
900 | 255 | 14.65509 | 2.712974
900 | 255 | 14.83165 | 2.73617
900 | 255 | 15.0082 | 2.759288
900 | 255 | 15.18476 | 2.782235
900 | 255 | 15.36132 | 2.804813
900 | 255 | 15.53788 | 2.826735
900 | 255 | 15.71443 | 2.848143
900 | 255 | 15.89099 | 2.869457
900 | 255 | 16.06755 | 2.890618
900 | 255 | 16.24411 | 2.912243
900 | 255 | 16.42067 | 2.934903
900 | 255 | 16.59722 | 2.958171
900 | 255 | 16.77378 | 2.981256
900 | 255 | 16.95034 | 3.004007
900 | 255 | 17.1269 | 3.026318
900 | 255 | 17.30346 | 3.047982
900 | 255 | 17.48001 | 3.069777
900 | 255 | 17.65657 | 3.091341
900 | 255 | 17.83313 | 3.112482
900 | 255 | 18.00969 | 3.133421
900 | 255 | 18.18625 | 3.154303
900 | 255 | 18.3628 | 3.175389
900 | 255 | 18.53936 | 3.19755
900 | 255 | 18.71592 | 3.221143
900 | 255 | 18.89248 | 3.245274
900 | 255 | 19.06903 | 3.268924
900 | 255 | 19.24559 | 3.292025
900 | 255 | 19.42215 | 3.314939
900 | 255 | 19.59871 | 3.337697
900 | 255 | 19.77527 | 3.360127
900 | 255 | 19.95182 | 3.382449
900 | 255 | 20.12838 | 3.404665
900 | 255 | 20.30494 | 3.426746
900 | 255 | 20.4815 | 3.449033
900 | 255 | 20.65806 | 3.471898
900 | 255 | 20.83461 | 3.495439
900 | 255 | 21.01117 | 3.518884
900 | 255 | 21.18773 | 3.541863
900 | 255 | 21.36429 | 3.564744
900 | 255 | 21.54084 | 3.587516
900 | 255 | 21.7174 | 3.610315
900 | 255 | 21.89396 | 3.634061
900 | 255 | 22.07052 | 3.658911
900 | 255 | 22.24708 | 3.683701
900 | 255 | 22.42363 | 3.70807
900 | 255 | 22.60019 | 3.732628
900 | 255 | 22.77675 | 3.756694
900 | 255 | 22.95331 | 3.779207
900 | 255 | 23.12987 | 3.800545
900 | 255 | 23.30642 | 3.82186
900 | 255 | 23.48298 | 3.843048
900 | 255 | 23.65954 | 3.864134
900 | 255 | 23.8361 | 3.886006
900 | 255 | 24.01266 | 3.908189
900 | 255 | 24.18921 | 3.929692
900 | 255 | 24.36577 | 3.950679
900 | 255 | 24.54233 | 3.971513
900 | 255 | 24.71889 | 3.992312
900 | 255 | 24.89544 | 4.01349
900 | 255 | 25.072 | 4.03548
900 | 255 | 25.24856 | 4.057666
900 | 255 | 25.42512 | 4.080028
900 | 255 | 25.60168 | 4.102233
900 | 255 | 25.77823 | 4.124048
900 | 255 | 25.95479 | 4.146453
900 | 255 | 26.13135 | 4.169983
900 | 255 | 26.30791 | 4.194269
900 | 255 | 26.48447 | 4.218943
900 | 255 | 26.66102 | 4.243807
900 | 255 | 26.83758 | 4.268173
900 | 255 | 27.01414 | 4.291915
900 | 255 | 27.1907 | 4.31542
900 | 255 | 27.36725 | 4.339174
900 | 255 | 27.54381 | 4.363042
900 | 255 | 27.72037 | 4.387137
900 | 255 | 27.89693 | 4.411082
900 | 255 | 28.07349 | 4.434526
900 | 255 | 28.25004 | 4.457715
900 | 255 | 28.4266 | 4.480757
900 | 255 | 28.60316 | 4.503828
900 | 255 | 28.77972 | 4.526791
900 | 255 | 28.95628 | 4.549775
900 | 255 | 29.13283 | 4.572868
900 | 255 | 29.30939 | 4.596001
900 | 255 | 29.48595 | 4.619016
900 | 255 | 29.66251 | 4.64203
900 | 255 | 29.83907 | 4.664952
900 | 255 | 30.01562 | 4.687834
900 | 255 | 30.19218 | 4.711118
900 | 255 | 30.36874 | 4.734777
900 | 255 | 30.5453 | 4.758105
900 | 255 | 30.72185 | 4.781047
900 | 255 | 30.89841 | 4.803919
900 | 255 | 31.07497 | 4.826269
900 | 255 | 31.25153 | 4.84824
900 | 255 | 31.42809 | 4.870756
900 | 255 | 31.60464 | 4.893916
900 | 255 | 31.7812 | 4.916896
900 | 255 | 31.95776 | 4.939819
900 | 255 | 32.13432 | 4.962707
900 | 255 | 32.31088 | 4.985014
900 | 255 | 32.48743 | 5.006574
900 | 255 | 32.66399 | 5.027827
900 | 255 | 32.84055 | 5.048976
900 | 255 | 33.01711 | 5.07007
900 | 255 | 33.19367 | 5.091656
900 | 255 | 33.37022 | 5.113432
900 | 255 | 33.54678 | 5.134747
900 | 255 | 33.72334 | 5.156485
900 | 255 | 33.8999 | 5.178912
900 | 255 | 34.07645 | 5.20151
900 | 255 | 34.25301 | 5.224313
900 | 255 | 34.42957 | 5.247539
900 | 255 | 34.60613 | 5.270525
900 | 255 | 34.78269 | 5.292528
900 | 255 | 34.95924 | 5.314542
900 | 255 | 35.1358 | 5.336951
900 | 255 | 35.31236 | 5.359461
900 | 255 | 35.48892 | 5.381881
900 | 255 | 35.66548 | 5.40389
900 | 255 | 35.84203 | 5.425546
900 | 255 | 36.01859 | 5.447148
900 | 255 | 36.19515 | 5.469024
900 | 255 | 36.37171 | 5.491595
900 | 255 | 36.54826 | 5.514463
900 | 255 | 36.72482 | 5.537
900 | 255 | 36.90138 | 5.559051
900 | 255 | 37.07794 | 5.580501
900 | 255 | 37.2545 | 5.601296
900 | 255 | 37.43105 | 5.622247
900 | 255 | 37.60761 | 5.644015
900 | 255 | 37.78417 | 5.666604
900 | 255 | 37.96073 | 5.68976
900 | 255 | 38.13729 | 5.71363
900 | 255 | 38.31384 | 5.737512
900 | 255 | 38.4904 | 5.761854
900 | 255 | 38.66696 | 5.786872
900 | 255 | 38.84352 | 5.81218
900 | 255 | 39.02008 | 5.837654
900 | 255 | 39.19663 | 5.863034
900 | 255 | 39.37319 | 5.887628
900 | 255 | 39.54975 | 5.910854
900 | 255 | 39.72631 | 5.933251
900 | 255 | 39.90286 | 5.955467
900 | 255 | 40.07942 | 5.977887
900 | 255 | 40.25598 | 6.000499
900 | 255 | 40.43254 | 6.022993
900 | 255 | 40.6091 | 6.045431
900 | 255 | 40.78565 | 6.067536
900 | 255 | 40.96221 | 6.088995
900 | 255 | 41.13877 | 6.110337
900 | 255 | 41.31533 | 6.132061
900 | 255 | 41.49189 | 6.154011
900 | 255 | 41.66844 | 6.176018
900 | 255 | 41.845 | 6.198561
900 | 255 | 42.02156 | 6.221453
900 | 255 | 42.19812 | 6.244388
900 | 255 | 42.37468 | 6.267783
900 | 255 | 42.55123 | 6.291562
900 | 255 | 42.72779 | 6.315148
900 | 255 | 42.90435 | 6.338353
900 | 255 | 43.08091 | 6.361355
900 | 255 | 43.25746 | 6.384179
900 | 255 | 43.43402 | 6.407116
900 | 255 | 43.61058 | 6.430795
900 | 255 | 43.78714 | 6.455012
900 | 255 | 43.9637 | 6.479366
900 | 255 | 44.14025 | 6.503389
900 | 255 | 44.31681 | 6.527427
900 | 255 | 44.49337 | 6.55141
900 | 255 | 44.66993 | 6.575456
900 | 255 | 44.84649 | 6.600394
900 | 255 | 45.02304 | 6.626189
900 | 255 | 45.1996 | 6.651921
900 | 255 | 45.37616 | 6.677478
900 | 255 | 45.55272 | 6.702809
900 | 255 | 45.72927 | 6.727497
900 | 255 | 45.90583 | 6.751812
900 | 255 | 46.08239 | 6.776358
900 | 255 | 46.25895 | 6.801268
900 | 255 | 46.43551 | 6.826256
900 | 255 | 46.61206 | 6.851441
900 | 255 | 46.78862 | 6.876857
900 | 255 | 46.96518 | 6.902129
900 | 255 | 47.14174 | 6.927161
900 | 255 | 47.3183 | 6.951951
900 | 255 | 47.49485 | 6.976642
900 | 255 | 47.67141 | 7.001364
900 | 255 | 47.84797 | 7.0264
900 | 255 | 48.02453 | 7.052002
900 | 255 | 48.20109 | 7.078372
900 | 255 | 48.37764 | 7.104991
900 | 255 | 48.5542 | 7.131166
900 | 255 | 48.73076 | 7.157007
900 | 255 | 48.90732 | 7.182671
900 | 255 | 49.08387 | 7.208204
900 | 255 | 49.26043 | 7.233702
900 | 255 | 49.43699 | 7.259123
900 | 255 | 49.61355 | 7.284205
900 | 255 | 49.79011 | 7.308964
900 | 255 | 49.96666 | 7.333268
900 | 255 | 50.14322 | 7.357366
900 | 255 | 50.31978 | 7.381848
900 | 255 | 50.49634 | 7.406786
900 | 255 | 50.6729 | 7.431826
900 | 255 | 50.84945 | 7.456702
900 | 255 | 51.02601 | 7.481767
900 | 255 | 51.20257 | 7.5068
900 | 255 | 51.37913 | 7.531828
900 | 255 | 51.55569 | 7.557065
900 | 255 | 51.73224 | 7.582833
900 | 255 | 51.9088 | 7.608793
900 | 255 | 52.08536 | 7.634116
900 | 255 | 52.26192 | 7.658878
900 | 255 | 52.43847 | 7.683216
900 | 255 | 52.61503 | 7.707333
900 | 255 | 52.79159 | 7.73116
900 | 255 | 52.96815 | 7.754887
900 | 255 | 53.14471 | 7.778836
900 | 255 | 53.32126 | 7.803178
900 | 255 | 53.49782 | 7.828754
900 | 255 | 53.67438 | 7.855115
900 | 255 | 53.85094 | 7.882043
900 | 255 | 54.0275 | 7.909626
900 | 255 | 54.20405 | 7.937347
900 | 255 | 54.38061 | 7.964499
900 | 255 | 54.55717 | 7.991634
900 | 255 | 54.73373 | 8.019755
900 | 255 | 54.91028 | 8.048142
900 | 255 | 55.08684 | 8.076412
900 | 255 | 55.2634 | 8.104513
900 | 255 | 55.43996 | 8.132476
900 | 255 | 55.61652 | 8.160551
900 | 255 | 55.79307 | 8.188765
900 | 255 | 55.96963 | 8.2172
900 | 255 | 56.14619 | 8.245955
900 | 255 | 56.32275 | 8.274722
900 | 255 | 56.49931 | 8.302931
900 | 255 | 56.67586 | 8.330689
900 | 255 | 56.85242 | 8.358475
900 | 255 | 57.02898 | 8.38632
900 | 255 | 57.20554 | 8.414426
900 | 255 | 57.3821 | 8.443079
900 | 255 | 57.55865 | 8.471998
900 | 255 | 57.73521 | 8.500803
900 | 255 | 57.91177 | 8.52926
900 | 255 | 58.08833 | 8.557585
900 | 255 | 58.26488 | 8.58595
900 | 255 | 58.44144 | 8.614382
900 | 255 | 58.618 | 8.643016
900 | 255 | 58.79456 | 8.672117
900 | 255 | 58.97112 | 8.701665
900 | 255 | 59.14767 | 8.731267
900 | 255 | 59.32423 | 8.761021
900 | 255 | 59.50079 | 8.790895
900 | 255 | 59.67735 | 8.820333
900 | 255 | 59.85391 | 8.849579
900 | 255 | 60.03046 | 8.878841
900 | 255 | 60.20702 | 8.908086
900 | 255 | 60.38358 | 8.937375
900 | 255 | 60.56014 | 8.967027
900 | 255 | 60.7367 | 8.996999
900 | 255 | 60.91325 | 9.026727
900 | 255 | 61.08981 | 9.055946
900 | 255 | 61.26637 | 9.084962
900 | 255 | 61.44293 | 9.114359
900 | 255 | 61.61948 | 9.144346
900 | 255 | 61.79604 | 9.174897
900 | 255 | 61.9726 | 9.206442
900 | 255 | 62.14916 | 9.238535
900 | 255 | 62.32572 | 9.270526
900 | 255 | 62.50227 | 9.302175
900 | 255 | 62.67883 | 9.333381
900 | 255 | 62.85539 | 9.363877
900 | 255 | 63.03195 | 9.393713
900 | 255 | 63.20851 | 9.423347
900 | 255 | 63.38506 | 9.452854
900 | 255 | 63.56162 | 9.483005
900 | 255 | 63.73818 | 9.513844
900 | 255 | 63.91474 | 9.545007
900 | 255 | 64.09129 | 9.576287
900 | 255 | 64.26785 | 9.607778
900 | 255 | 64.44441 | 9.639723
900 | 255 | 64.62097 | 9.672404
900 | 255 | 64.79753 | 9.7058
900 | 255 | 64.97408 | 9.739521
900 | 255 | 65.15064 | 9.772928
900 | 255 | 65.3272 | 9.805667
900 | 255 | 65.50376 | 9.837478
900 | 255 | 65.68032 | 9.868983
900 | 255 | 65.85687 | 9.900544
900 | 255 | 66.03343 | 9.932175
900 | 255 | 66.20999 | 9.964188
900 | 255 | 66.38655 | 9.99716
900 | 255 | 66.56311 | 10.03053
900 | 255 | 66.73966 | 10.06387
900 | 255 | 66.91622 | 10.09741
900 | 255 | 67.09278 | 10.13132
900 | 255 | 67.26934 | 10.16542
900 | 255 | 67.44589 | 10.20014
900 | 255 | 67.62245 | 10.23601
900 | 255 | 67.79901 | 10.27266
900 | 255 | 67.97557 | 10.30952
900 | 255 | 68.15213 | 10.34634
900 | 255 | 68.32868 | 10.38321
900 | 255 | 68.50524 | 10.42055
900 | 255 | 68.6818 | 10.45886
900 | 255 | 68.85836 | 10.49775
900 | 255 | 69.03492 | 10.5368
900 | 255 | 69.21147 | 10.5758
900 | 255 | 69.38803 | 10.61427
900 | 255 | 69.56459 | 10.6519
900 | 255 | 69.74115 | 10.68961
900 | 255 | 69.9177 | 10.72796
900 | 255 | 70.09426 | 10.76701
900 | 255 | 70.27082 | 10.8064
900 | 255 | 70.44738 | 10.84607
900 | 255 | 70.62394 | 10.8857
900 | 255 | 70.80049 | 10.92527
900 | 255 | 70.97705 | 10.9654
900 | 255 | 71.15361 | 11.00551
900 | 255 | 71.33017 | 11.04601
900 | 255 | 71.50673 | 11.08717
900 | 255 | 71.68328 | 11.12869
900 | 255 | 71.85984 | 11.16995
900 | 255 | 72.0364 | 11.21156
900 | 255 | 72.21296 | 11.25394
900 | 255 | 72.38952 | 11.29672
900 | 255 | 72.56607 | 11.33992
900 | 255 | 72.74263 | 11.38379
900 | 255 | 72.91919 | 11.428
900 | 255 | 73.09575 | 11.47219
900 | 255 | 73.2723 | 11.51638
900 | 255 | 73.44886 | 11.56048
900 | 255 | 73.62542 | 11.6046
900 | 255 | 73.80198 | 11.64893
900 | 255 | 73.97854 | 11.69369
900 | 255 | 74.15509 | 11.7386
900 | 255 | 74.33165 | 11.78351
900 | 255 | 74.50821 | 11.82854
900 | 255 | 74.68477 | 11.87369
900 | 255 | 74.86133 | 11.91872
900 | 255 | 75.03788 | 11.96416
900 | 255 | 75.21444 | 12.01051
900 | 255 | 75.391 | 12.05768
900 | 255 | 75.56756 | 12.10519
900 | 255 | 75.74412 | 12.1534
900 | 255 | 75.92067 | 12.2022
900 | 255 | 76.09723 | 12.25127
900 | 255 | 76.27379 | 12.30069
900 | 255 | 76.45035 | 12.35021
900 | 255 | 76.6269 | 12.39938
900 | 255 | 76.80346 | 12.44788
900 | 255 | 76.98002 | 12.49603
900 | 255 | 77.15658 | 12.54433
900 | 255 | 77.33314 | 12.59291
900 | 255 | 77.50969 | 12.64217
900 | 255 | 77.68625 | 12.69258
900 | 255 | 77.86281 | 12.74367
900 | 255 | 78.03937 | 12.79528
900 | 255 | 78.21593 | 12.84728
900 | 255 | 78.39248 | 12.89948
900 | 255 | 78.56904 | 12.95198
900 | 255 | 78.7456 | 13.00472
900 | 255 | 78.92216 | 13.05797
900 | 255 | 79.09871 | 13.1115
900 | 255 | 79.27527 | 13.16583
900 | 255 | 79.45183 | 13.22126
900 | 255 | 79.62839 | 13.27805
900 | 255 | 79.80495 | 13.3361
900 | 255 | 79.9815 | 13.3959
900 | 255 | 80.15806 | 13.45689
900 | 255 | 80.33462 | 13.51842
900 | 255 | 80.51118 | 13.58008
900 | 255 | 80.68774 | 13.64199
900 | 255 | 80.86429 | 13.70455
900 | 255 | 81.04085 | 13.76818
900 | 255 | 81.21741 | 13.833
900 | 255 | 81.39397 | 13.89951
900 | 255 | 81.57053 | 13.96746
900 | 255 | 81.74708 | 14.03624
900 | 255 | 81.92364 | 14.10589
900 | 255 | 82.1002 | 14.17603
900 | 255 | 82.27676 | 14.24652
900 | 255 | 82.45331 | 14.31784
900 | 255 | 82.62987 | 14.39058
900 | 255 | 82.80643 | 14.46436
900 | 255 | 82.98299 | 14.53872
900 | 255 | 83.15955 | 14.61429
900 | 255 | 83.3361 | 14.69104
900 | 255 | 83.51266 | 14.76899
900 | 255 | 83.68922 | 14.84792
900 | 255 | 83.86578 | 14.92795
900 | 255 | 84.04234 | 15.00905
900 | 255 | 84.21889 | 15.0911
900 | 255 | 84.39545 | 15.17455
900 | 255 | 84.57201 | 15.25963
900 | 255 | 84.74857 | 15.34667
900 | 255 | 84.92513 | 15.43491
900 | 255 | 85.10168 | 15.52431
900 | 255 | 85.27824 | 15.6156
900 | 255 | 85.4548 | 15.70914
900 | 255 | 85.63136 | 15.80455
900 | 255 | 85.80791 | 15.9021
900 | 255 | 85.98447 | 16.00168
900 | 255 | 86.16103 | 16.10374
900 | 255 | 86.33759 | 16.20835
900 | 255 | 86.51415 | 16.31534
900 | 255 | 86.6907 | 16.42573
900 | 255 | 86.86726 | 16.54067
900 | 255 | 87.04382 | 16.65962
900 | 255 | 87.22038 | 16.78213
900 | 255 | 87.39694 | 16.908
900 | 255 | 87.57349 | 17.03712
900 | 255 | 87.75005 | 17.16672
900 | 255 | 87.92661 | 17.2967
900 | 225 | 0 | 0
900 | 225 | 0.000783 | 0.01195349
900 | 225 | 0.4218773 | 0.3312641
900 | 225 | 0.8429717 | 0.4382765
900 | 225 | 1.264066 | 0.5154271
900 | 225 | 1.68516 | 0.5791306
900 | 225 | 2.106255 | 0.6328504
900 | 225 | 2.527349 | 0.6832243
900 | 225 | 2.948443 | 0.7304611
900 | 225 | 3.369538 | 0.7723228
900 | 225 | 3.790632 | 0.8087777
900 | 225 | 4.211726 | 0.842525
900 | 225 | 4.632821 | 0.8748281
900 | 225 | 5.053915 | 0.9057504
900 | 225 | 5.475009 | 0.9359249
900 | 225 | 5.896104 | 0.9659108
900 | 225 | 6.317198 | 0.9957847
900 | 225 | 6.738293 | 1.025376
900 | 225 | 7.159387 | 1.054568
900 | 225 | 7.580481 | 1.083327
900 | 225 | 8.001576 | 1.112421
900 | 225 | 8.42267 | 1.142342
900 | 225 | 8.843764 | 1.171374
900 | 225 | 9.264859 | 1.199638
900 | 225 | 9.685953 | 1.227126
900 | 225 | 10.10705 | 1.253928
900 | 225 | 10.52814 | 1.280224
900 | 225 | 10.94924 | 1.306136
900 | 225 | 11.37033 | 1.331852
900 | 225 | 11.79142 | 1.357382
900 | 225 | 12.21252 | 1.382635
900 | 225 | 12.63361 | 1.407704
900 | 225 | 13.05471 | 1.432658
900 | 225 | 13.4758 | 1.457539
900 | 225 | 13.8969 | 1.482374
900 | 225 | 14.31799 | 1.507186
900 | 225 | 14.73909 | 1.531991
900 | 225 | 15.16018 | 1.556806
900 | 225 | 15.58127 | 1.581644
900 | 225 | 16.00237 | 1.60652
900 | 225 | 16.42346 | 1.631444
900 | 225 | 16.84456 | 1.656423
900 | 225 | 17.26565 | 1.681462
900 | 225 | 17.68675 | 1.706565
900 | 225 | 18.10784 | 1.731737
900 | 225 | 18.52893 | 1.756982
900 | 225 | 18.95003 | 1.782304
900 | 225 | 19.37112 | 1.80771
900 | 225 | 19.79222 | 1.833209
900 | 225 | 20.21331 | 1.85881
900 | 225 | 20.63441 | 1.884528
900 | 225 | 21.0555 | 1.910372
900 | 225 | 21.47659 | 1.936341
900 | 225 | 21.89769 | 1.962408
900 | 225 | 22.31878 | 1.98851
900 | 225 | 22.73988 | 2.014545
900 | 225 | 23.16097 | 2.040395
900 | 225 | 23.58207 | 2.065955
900 | 225 | 24.00316 | 2.091175
900 | 225 | 24.42425 | 2.116061
900 | 225 | 24.84535 | 2.140654
900 | 225 | 25.26644 | 2.165007
900 | 225 | 25.68754 | 2.189167
900 | 225 | 26.10863 | 2.213163
900 | 225 | 26.52973 | 2.237014
900 | 225 | 26.95082 | 2.26073
900 | 225 | 27.37192 | 2.284311
900 | 225 | 27.79301 | 2.307762
900 | 225 | 28.2141 | 2.331089
900 | 225 | 28.6352 | 2.3543
900 | 225 | 29.05629 | 2.377405
900 | 225 | 29.47739 | 2.400412
900 | 225 | 29.89848 | 2.423322
900 | 225 | 30.31958 | 2.446124
900 | 225 | 30.74067 | 2.468782
900 | 225 | 31.16176 | 2.491219
900 | 225 | 31.58286 | 2.513323
900 | 225 | 32.00395 | 2.534968
900 | 225 | 32.42505 | 2.556067
900 | 225 | 32.84614 | 2.576621
900 | 225 | 33.26724 | 2.596735
900 | 225 | 33.68833 | 2.616564
900 | 225 | 34.10942 | 2.636259
900 | 225 | 34.53052 | 2.655928
900 | 225 | 34.95161 | 2.675634
900 | 225 | 35.37271 | 2.695402
900 | 225 | 35.7938 | 2.715241
900 | 225 | 36.2149 | 2.73515
900 | 225 | 36.63599 | 2.755124
900 | 225 | 37.05709 | 2.775167
900 | 225 | 37.47818 | 2.795282
900 | 225 | 37.89927 | 2.815477
900 | 225 | 38.32037 | 2.835761
900 | 225 | 38.74146 | 2.856141
900 | 225 | 39.16256 | 2.876621
900 | 225 | 39.58365 | 2.897204
900 | 225 | 40.00475 | 2.91789
900 | 225 | 40.42584 | 2.938676
900 | 225 | 40.84693 | 2.959559
900 | 225 | 41.26803 | 2.98053
900 | 225 | 41.68912 | 3.001583
900 | 225 | 42.11022 | 3.022711
900 | 225 | 42.53131 | 3.043903
900 | 225 | 42.95241 | 3.065152
900 | 225 | 43.3735 | 3.086447
900 | 225 | 43.79459 | 3.107779
900 | 225 | 44.21569 | 3.129137
900 | 225 | 44.63678 | 3.150511
900 | 225 | 45.05788 | 3.171888
900 | 225 | 45.47897 | 3.193258
900 | 225 | 45.90007 | 3.214612
900 | 225 | 46.32116 | 3.235944
900 | 225 | 46.74226 | 3.257254
900 | 225 | 47.16335 | 3.278544
900 | 225 | 47.58444 | 3.299823
900 | 225 | 48.00554 | 3.321101
900 | 225 | 48.42663 | 3.342386
900 | 225 | 48.84773 | 3.363681
900 | 225 | 49.26882 | 3.384985
900 | 225 | 49.68992 | 3.406297
900 | 225 | 50.11101 | 3.427618
900 | 225 | 50.5321 | 3.448949
900 | 225 | 50.9532 | 3.47029
900 | 225 | 51.37429 | 3.491643
900 | 225 | 51.79539 | 3.513008
900 | 225 | 52.21648 | 3.534387
900 | 225 | 52.63758 | 3.555781
900 | 225 | 53.05867 | 3.577191
900 | 225 | 53.47976 | 3.598616
900 | 225 | 53.90086 | 3.620058
900 | 225 | 54.32195 | 3.641522
900 | 225 | 54.74305 | 3.663011
900 | 225 | 55.16414 | 3.684531
900 | 225 | 55.58524 | 3.706084
900 | 225 | 56.00633 | 3.727676
900 | 225 | 56.42743 | 3.749311
900 | 225 | 56.84852 | 3.770998
900 | 225 | 57.26961 | 3.792744
900 | 225 | 57.69071 | 3.814552
900 | 225 | 58.1118 | 3.836423
900 | 225 | 58.5329 | 3.858352
900 | 225 | 58.95399 | 3.88034
900 | 225 | 59.37509 | 3.902386
900 | 225 | 59.79618 | 3.924488
900 | 225 | 60.21727 | 3.946649
900 | 225 | 60.63837 | 3.96887
900 | 225 | 61.05946 | 3.991153
900 | 225 | 61.48056 | 4.013497
900 | 225 | 61.90165 | 4.0359
900 | 225 | 62.32275 | 4.058362
900 | 225 | 62.74384 | 4.080883
900 | 225 | 63.16493 | 4.103466
900 | 225 | 63.58603 | 4.126111
900 | 225 | 64.00712 | 4.148818
900 | 225 | 64.42822 | 4.171591
900 | 225 | 64.84931 | 4.194432
900 | 225 | 65.27041 | 4.217343
900 | 225 | 65.6915 | 4.240325
900 | 225 | 66.1126 | 4.263378
900 | 225 | 66.53369 | 4.286501
900 | 225 | 66.95478 | 4.309693
900 | 225 | 67.37588 | 4.332952
900 | 225 | 67.79697 | 4.356273
900 | 225 | 68.21807 | 4.379653
900 | 225 | 68.63916 | 4.403086
900 | 225 | 69.06026 | 4.426566
900 | 225 | 69.48135 | 4.450088
900 | 225 | 69.90244 | 4.473644
900 | 225 | 70.32354 | 4.497227
900 | 225 | 70.74463 | 4.52083
900 | 225 | 71.16573 | 4.544445
900 | 225 | 71.58682 | 4.568064
900 | 225 | 72.00792 | 4.591677
900 | 225 | 72.42901 | 4.615276
900 | 225 | 72.8501 | 4.638852
900 | 225 | 73.2712 | 4.662399
900 | 225 | 73.69229 | 4.685915
900 | 225 | 74.11339 | 4.709399
900 | 225 | 74.53448 | 4.732849
900 | 225 | 74.95558 | 4.756266
900 | 225 | 75.37667 | 4.779655
900 | 225 | 75.79777 | 4.803024
900 | 225 | 76.21886 | 4.826384
900 | 225 | 76.63995 | 4.849744
900 | 225 | 77.06105 | 4.873112
900 | 225 | 77.48214 | 4.8965
900 | 225 | 77.90324 | 4.919916
900 | 225 | 78.32433 | 4.943367
900 | 225 | 78.74543 | 4.966853
900 | 225 | 79.16652 | 4.990379
900 | 225 | 79.58761 | 5.013944
900 | 225 | 80.00871 | 5.037549
900 | 225 | 80.4298 | 5.061198
900 | 225 | 80.8509 | 5.084896
900 | 225 | 81.27199 | 5.108655
900 | 225 | 81.69309 | 5.132484
900 | 225 | 82.11418 | 5.156396
900 | 225 | 82.53527 | 5.180401
900 | 225 | 82.95637 | 5.204515
900 | 225 | 83.37746 | 5.228752
900 | 225 | 83.79856 | 5.253131
900 | 225 | 84.21965 | 5.277667
900 | 225 | 84.64075 | 5.302369
900 | 225 | 85.06184 | 5.327242
900 | 225 | 85.48293 | 5.352287
900 | 225 | 85.90403 | 5.377499
900 | 225 | 86.32512 | 5.402871
900 | 225 | 86.74622 | 5.428389
900 | 225 | 87.16731 | 5.454037
900 | 225 | 87.58841 | 5.479798
900 | 225 | 88.0095 | 5.505653
900 | 225 | 88.4306 | 5.531587
900 | 225 | 88.85169 | 5.557586
900 | 225 | 89.27278 | 5.58364
900 | 225 | 89.69388 | 5.609739
900 | 225 | 90.11497 | 5.635875
900 | 225 | 90.53607 | 5.662039
900 | 225 | 90.95716 | 5.688222
900 | 225 | 91.37826 | 5.714412
900 | 225 | 91.79935 | 5.740596
900 | 225 | 92.22044 | 5.766761
900 | 225 | 92.64154 | 5.792895
900 | 225 | 93.06263 | 5.818983
900 | 225 | 93.48373 | 5.845011
900 | 225 | 93.90482 | 5.870958
900 | 225 | 94.32592 | 5.896805
900 | 225 | 94.74701 | 5.922529
900 | 225 | 95.1681 | 5.948109
900 | 225 | 95.5892 | 5.973525
900 | 225 | 96.01029 | 5.998768
900 | 225 | 96.43139 | 6.023832
900 | 225 | 96.85248 | 6.04872
900 | 225 | 97.27358 | 6.073437
900 | 225 | 97.69467 | 6.097992
900 | 225 | 98.11577 | 6.122388
900 | 225 | 98.53686 | 6.146631
900 | 225 | 98.95795 | 6.170731
900 | 225 | 99.37905 | 6.194697
900 | 225 | 99.80014 | 6.218545
900 | 225 | 100.2212 | 6.242287
900 | 225 | 100.6423 | 6.265936
900 | 225 | 101.0634 | 6.289501
900 | 225 | 101.4845 | 6.312988
900 | 225 | 101.9056 | 6.3364
900 | 225 | 102.3267 | 6.359743
900 | 225 | 102.7478 | 6.38302
900 | 225 | 103.1689 | 6.406235
900 | 225 | 103.59 | 6.429391
900 | 225 | 104.0111 | 6.452492
900 | 225 | 104.4322 | 6.475546
900 | 225 | 104.8533 | 6.498563
900 | 225 | 105.2744 | 6.521554
900 | 225 | 105.6955 | 6.544531
900 | 225 | 106.1166 | 6.56751
900 | 225 | 106.5377 | 6.590507
900 | 225 | 106.9587 | 6.613543
900 | 225 | 107.3798 | 6.636642
900 | 225 | 107.8009 | 6.65983
900 | 225 | 108.222 | 6.683133
900 | 225 | 108.6431 | 6.706579
900 | 225 | 109.0642 | 6.730193
900 | 225 | 109.4853 | 6.753998
900 | 225 | 109.9064 | 6.778012
900 | 225 | 110.3275 | 6.802244
900 | 225 | 110.7486 | 6.826698
900 | 225 | 111.1697 | 6.851372
900 | 225 | 111.5908 | 6.876269
900 | 225 | 112.0119 | 6.901388
900 | 225 | 112.433 | 6.926732
900 | 225 | 112.8541 | 6.952303
900 | 225 | 113.2752 | 6.978106
900 | 225 | 113.6963 | 7.004134
900 | 225 | 114.1174 | 7.030383
900 | 225 | 114.5384 | 7.056844
900 | 225 | 114.9595 | 7.083507
900 | 225 | 115.3806 | 7.110366
900 | 225 | 115.8017 | 7.137415
900 | 225 | 116.2228 | 7.164653
900 | 225 | 116.6439 | 7.19208
900 | 225 | 117.065 | 7.219697
900 | 225 | 117.4861 | 7.2475
900 | 225 | 117.9072 | 7.275477
900 | 225 | 118.3283 | 7.303614
900 | 225 | 118.7494 | 7.331886
900 | 225 | 119.1705 | 7.360265
900 | 225 | 119.5916 | 7.388721
900 | 225 | 120.0127 | 7.417226
900 | 225 | 120.4338 | 7.445759
900 | 225 | 120.8549 | 7.474307
900 | 225 | 121.276 | 7.502857
900 | 225 | 121.697 | 7.5314
900 | 225 | 122.1181 | 7.559928
900 | 225 | 122.5392 | 7.58843
900 | 225 | 122.9603 | 7.616898
900 | 225 | 123.3814 | 7.645322
900 | 225 | 123.8025 | 7.6737
900 | 225 | 124.2236 | 7.702025
900 | 225 | 124.6447 | 7.730299
900 | 225 | 125.0658 | 7.758522
900 | 225 | 125.4869 | 7.786702
900 | 225 | 125.908 | 7.814847
900 | 225 | 126.3291 | 7.842969
900 | 225 | 126.7502 | 7.871079
900 | 225 | 127.1713 | 7.89919
900 | 225 | 127.5924 | 7.927314
900 | 225 | 128.0135 | 7.955459
900 | 225 | 128.4346 | 7.983633
900 | 225 | 128.8557 | 8.011838
900 | 225 | 129.2767 | 8.040069
900 | 225 | 129.6978 | 8.068319
900 | 225 | 130.1189 | 8.096583
900 | 225 | 130.54 | 8.124859
900 | 225 | 130.9611 | 8.153149
900 | 225 | 131.3822 | 8.181469
900 | 225 | 131.8033 | 8.209847
900 | 225 | 132.2244 | 8.238321
900 | 225 | 132.6455 | 8.266933
900 | 225 | 133.0666 | 8.295721
900 | 225 | 133.4877 | 8.324723
900 | 225 | 133.9088 | 8.353972
900 | 225 | 134.3299 | 8.383496
900 | 225 | 134.751 | 8.413315
900 | 225 | 135.1721 | 8.443435
900 | 225 | 135.5932 | 8.473861
900 | 225 | 136.0143 | 8.504591
900 | 225 | 136.4354 | 8.535616
900 | 225 | 136.8564 | 8.566933
900 | 225 | 137.2775 | 8.598539
900 | 225 | 137.6986 | 8.63043
900 | 225 | 138.1197 | 8.662601
900 | 225 | 138.5408 | 8.69504
900 | 225 | 138.9619 | 8.727737
900 | 225 | 139.383 | 8.760683
900 | 225 | 139.8041 | 8.793868
900 | 225 | 140.2252 | 8.827287
900 | 225 | 140.6463 | 8.86094
900 | 225 | 141.0674 | 8.894825
900 | 225 | 141.4885 | 8.928944
900 | 225 | 141.9096 | 8.963295
900 | 225 | 142.3307 | 8.997874
900 | 225 | 142.7518 | 9.03267
900 | 225 | 143.1729 | 9.067657
900 | 225 | 143.594 | 9.102803
900 | 225 | 144.015 | 9.138069
900 | 225 | 144.4361 | 9.173415
900 | 225 | 144.8572 | 9.208804
900 | 225 | 145.2783 | 9.244205
900 | 225 | 145.6994 | 9.279598
900 | 225 | 146.1205 | 9.31497
900 | 225 | 146.5416 | 9.350313
900 | 225 | 146.9627 | 9.385623
900 | 225 | 147.3838 | 9.420894
900 | 225 | 147.8049 | 9.456116
900 | 225 | 148.226 | 9.491277
900 | 225 | 148.6471 | 9.526364
900 | 225 | 149.0682 | 9.561369
900 | 225 | 149.4893 | 9.596283
900 | 225 | 149.9104 | 9.631106
900 | 225 | 150.3315 | 9.665839
900 | 225 | 150.7526 | 9.700495
900 | 225 | 151.1737 | 9.735085
900 | 225 | 151.5947 | 9.769626
900 | 225 | 152.0158 | 9.804133
900 | 225 | 152.4369 | 9.83862
900 | 225 | 152.858 | 9.8731
900 | 225 | 153.2791 | 9.90758
900 | 225 | 153.7002 | 9.942067
900 | 225 | 154.1213 | 9.976567
900 | 225 | 154.5424 | 10.01109
900 | 225 | 154.9635 | 10.04565
900 | 225 | 155.3846 | 10.08028
900 | 225 | 155.8057 | 10.11501
900 | 225 | 156.2268 | 10.14989
900 | 225 | 156.6479 | 10.18494
900 | 225 | 157.069 | 10.22022
900 | 225 | 157.4901 | 10.25575
900 | 225 | 157.9112 | 10.29154
900 | 225 | 158.3323 | 10.32759
900 | 225 | 158.7534 | 10.36388
900 | 225 | 159.1744 | 10.40042
900 | 225 | 159.5955 | 10.43719
900 | 225 | 160.0166 | 10.47419
900 | 225 | 160.4377 | 10.51142
900 | 225 | 160.8588 | 10.54887
900 | 225 | 161.2799 | 10.58654
900 | 225 | 161.701 | 10.62443
900 | 225 | 162.1221 | 10.66256
900 | 225 | 162.5432 | 10.70093
900 | 225 | 162.9643 | 10.73956
900 | 225 | 163.3854 | 10.77849
900 | 225 | 163.8065 | 10.81773
900 | 225 | 164.2276 | 10.85731
900 | 225 | 164.6487 | 10.89726
900 | 225 | 165.0698 | 10.93761
900 | 225 | 165.4909 | 10.97838
900 | 225 | 165.912 | 11.01959
900 | 225 | 166.333 | 11.06125
900 | 225 | 166.7541 | 11.10337
900 | 225 | 167.1752 | 11.1459
900 | 225 | 167.5963 | 11.18882
900 | 225 | 168.0174 | 11.23207
900 | 225 | 168.4385 | 11.2756
900 | 225 | 168.8596 | 11.31938
900 | 225 | 169.2807 | 11.36338
900 | 225 | 169.7018 | 11.40756
900 | 225 | 170.1229 | 11.45191
900 | 225 | 170.544 | 11.49643
900 | 225 | 170.9651 | 11.5411
900 | 225 | 171.3862 | 11.58594
900 | 225 | 171.8073 | 11.63093
900 | 225 | 172.2284 | 11.67609
900 | 225 | 172.6495 | 11.72142
900 | 225 | 173.0706 | 11.76692
900 | 225 | 173.4917 | 11.8126
900 | 225 | 173.9127 | 11.85846
900 | 225 | 174.3338 | 11.9045
900 | 225 | 174.7549 | 11.95072
900 | 225 | 175.176 | 11.99713
900 | 225 | 175.5971 | 12.04373
900 | 225 | 176.0182 | 12.09051
900 | 225 | 176.4393 | 12.1375
900 | 225 | 176.8604 | 12.1847
900 | 225 | 177.2815 | 12.23213
900 | 225 | 177.7026 | 12.27984
900 | 225 | 178.1237 | 12.32787
900 | 225 | 178.5448 | 12.37628
900 | 225 | 178.9659 | 12.42514
900 | 225 | 179.387 | 12.4745
900 | 225 | 179.8081 | 12.52442
900 | 225 | 180.2292 | 12.57491
900 | 225 | 180.6503 | 12.62596
900 | 225 | 181.0714 | 12.67752
900 | 225 | 181.4924 | 12.72955
900 | 225 | 181.9135 | 12.782
900 | 225 | 182.3346 | 12.83484
900 | 225 | 182.7557 | 12.88801
900 | 225 | 183.1768 | 12.94148
900 | 225 | 183.5979 | 12.99523
900 | 225 | 184.019 | 13.04923
900 | 225 | 184.4401 | 13.10348
900 | 225 | 184.8612 | 13.15797
900 | 225 | 185.2823 | 13.21272
900 | 225 | 185.7034 | 13.26778
900 | 225 | 186.1245 | 13.32322
900 | 225 | 186.5456 | 13.37909
900 | 225 | 186.9667 | 13.43547
900 | 225 | 187.3878 | 13.49242
900 | 225 | 187.8089 | 13.55001
900 | 225 | 188.23 | 13.6083
900 | 225 | 188.651 | 13.66731
900 | 225 | 189.0721 | 13.72702
900 | 225 | 189.4932 | 13.78741
900 | 225 | 189.9143 | 13.84841
900 | 225 | 190.3354 | 13.90996
900 | 225 | 190.7565 | 13.972
900 | 225 | 191.1776 | 14.03448
900 | 225 | 191.5987 | 14.09734
900 | 225 | 192.0198 | 14.16055
900 | 225 | 192.4409 | 14.2241
900 | 225 | 192.862 | 14.28796
900 | 225 | 193.2831 | 14.35213
900 | 225 | 193.7042 | 14.41658
900 | 225 | 194.1253 | 14.48133
900 | 225 | 194.5464 | 14.54638
900 | 225 | 194.9675 | 14.61174
900 | 225 | 195.3886 | 14.67744
900 | 225 | 195.8097 | 14.74354
900 | 225 | 196.2307 | 14.81012
900 | 225 | 196.6518 | 14.87738
900 | 225 | 197.0729 | 14.94565
900 | 225 | 197.494 | 15.01537
900 | 225 | 197.9151 | 15.08694
900 | 225 | 198.3362 | 15.16043
900 | 225 | 198.7573 | 15.2355
900 | 225 | 199.1784 | 15.31151
900 | 225 | 199.5995 | 15.38794
900 | 225 | 200.0206 | 15.46454
900 | 225 | 200.4417 | 15.54123
900 | 225 | 200.8628 | 15.61803
900 | 225 | 201.2839 | 15.69614
900 | 225 | 201.705 | 15.77425
900 | 225 | 202.1261 | 15.8522
900 | 225 | 202.5472 | 15.93007
900 | 225 | 202.9683 | 16.00792
900 | 225 | 203.3894 | 16.08578
900 | 225 | 203.8104 | 16.16366
900 | 225 | 204.2315 | 16.24157
900 | 225 | 204.6526 | 16.31953
900 | 225 | 205.0737 | 16.39754
900 | 225 | 205.4948 | 16.4756
900 | 225 | 205.9159 | 16.55372
900 | 225 | 206.337 | 16.6319
900 | 225 | 206.7581 | 16.71015
900 | 225 | 207.1792 | 16.78847
900 | 225 | 207.6003 | 16.86685
900 | 225 | 208.0214 | 16.9453
900 | 225 | 208.4425 | 17.02381
900 | 225 | 208.8636 | 17.10237
900 | 225 | 209.2847 | 17.18099
900 | 225 | 209.7058 | 17.25965
900 | 210 | 0 | 0
900 | 210 | 0.000783 | 0.008102686
900 | 210 | 0.5282626 | 0.250563
900 | 210 | 1.055742 | 0.3307185
900 | 210 | 1.583222 | 0.3915611
900 | 210 | 2.110701 | 0.4417391
900 | 210 | 2.638181 | 0.4889703
900 | 210 | 3.165661 | 0.5334795
900 | 210 | 3.69314 | 0.5681069
900 | 210 | 4.22062 | 0.5954531
900 | 210 | 4.7481 | 0.6229798
900 | 210 | 5.275579 | 0.6509065
900 | 210 | 5.803059 | 0.6790647
900 | 210 | 6.330538 | 0.7069966
900 | 210 | 6.858018 | 0.7343746
900 | 210 | 7.385498 | 0.7622301
900 | 210 | 7.912977 | 0.7906868
900 | 210 | 8.440457 | 0.8178556
900 | 210 | 8.967936 | 0.8438855
900 | 210 | 9.495416 | 0.868882
900 | 210 | 10.0229 | 0.8929407
900 | 210 | 10.55038 | 0.9164492
900 | 210 | 11.07785 | 0.9395434
900 | 210 | 11.60533 | 0.9621079
900 | 210 | 12.13281 | 0.9843642
900 | 210 | 12.66029 | 1.006432
900 | 210 | 13.18777 | 1.028354
900 | 210 | 13.71525 | 1.050149
900 | 210 | 14.24273 | 1.071829
900 | 210 | 14.77021 | 1.093412
900 | 210 | 15.29769 | 1.114929
900 | 210 | 15.82517 | 1.13641
900 | 210 | 16.35265 | 1.157882
900 | 210 | 16.88013 | 1.179366
900 | 210 | 17.40761 | 1.20088
900 | 210 | 17.93509 | 1.222438
900 | 210 | 18.46257 | 1.244051
900 | 210 | 18.99005 | 1.265723
900 | 210 | 19.51753 | 1.287454
900 | 210 | 20.04501 | 1.30925
900 | 210 | 20.57249 | 1.331119
900 | 210 | 21.09997 | 1.353074
900 | 210 | 21.62745 | 1.375109
900 | 210 | 22.15493 | 1.397164
900 | 210 | 22.68241 | 1.419104
900 | 210 | 23.20989 | 1.440756
900 | 210 | 23.73737 | 1.46199
900 | 210 | 24.26485 | 1.482778
900 | 210 | 24.79232 | 1.503185
900 | 210 | 25.3198 | 1.523298
900 | 210 | 25.84728 | 1.543172
900 | 210 | 26.37476 | 1.562826
900 | 210 | 26.90224 | 1.582269
900 | 210 | 27.42972 | 1.601503
900 | 210 | 27.9572 | 1.620535
900 | 210 | 28.48468 | 1.639374
900 | 210 | 29.01216 | 1.658037
900 | 210 | 29.53964 | 1.676542
900 | 210 | 30.06712 | 1.694892
900 | 210 | 30.5946 | 1.713037
900 | 210 | 31.12208 | 1.730866
900 | 210 | 31.64956 | 1.748246
900 | 210 | 32.17704 | 1.765118
900 | 210 | 32.70452 | 1.78156
900 | 210 | 33.232 | 1.797765
900 | 210 | 33.75948 | 1.813939
900 | 210 | 34.28696 | 1.830213
900 | 210 | 34.81444 | 1.846648
900 | 210 | 35.34192 | 1.863257
900 | 210 | 35.8694 | 1.880037
900 | 210 | 36.39688 | 1.896985
900 | 210 | 36.92436 | 1.914107
900 | 210 | 37.45184 | 1.931424
900 | 210 | 37.97932 | 1.948954
900 | 210 | 38.50679 | 1.96671
900 | 210 | 39.03427 | 1.984699
900 | 210 | 39.56175 | 2.002921
900 | 210 | 40.08923 | 2.021369
900 | 210 | 40.61671 | 2.040035
900 | 210 | 41.14419 | 2.058908
900 | 210 | 41.67167 | 2.077974
900 | 210 | 42.19915 | 2.097214
900 | 210 | 42.72663 | 2.116601
900 | 210 | 43.25411 | 2.136102
900 | 210 | 43.78159 | 2.155681
900 | 210 | 44.30907 | 2.175305
900 | 210 | 44.83655 | 2.19494
900 | 210 | 45.36403 | 2.214563
900 | 210 | 45.89151 | 2.234156
900 | 210 | 46.41899 | 2.253713
900 | 210 | 46.94647 | 2.273244
900 | 210 | 47.47395 | 2.292775
900 | 210 | 48.00143 | 2.312335
900 | 210 | 48.52891 | 2.331946
900 | 210 | 49.05639 | 2.351617
900 | 210 | 49.58387 | 2.371345
900 | 210 | 50.11135 | 2.391121
900 | 210 | 50.63883 | 2.41093
900 | 210 | 51.16631 | 2.43076
900 | 210 | 51.69379 | 2.450605
900 | 210 | 52.22126 | 2.470469
900 | 210 | 52.74874 | 2.49037
900 | 210 | 53.27622 | 2.510321
900 | 210 | 53.8037 | 2.530331
900 | 210 | 54.33118 | 2.550408
900 | 210 | 54.85866 | 2.570556
900 | 210 | 55.38614 | 2.590784
900 | 210 | 55.91362 | 2.611096
900 | 210 | 56.4411 | 2.631483
900 | 210 | 56.96858 | 2.651927
900 | 210 | 57.49606 | 2.672399
900 | 210 | 58.02354 | 2.692873
900 | 210 | 58.55102 | 2.713323
900 | 210 | 59.0785 | 2.733725
900 | 210 | 59.60598 | 2.754075
900 | 210 | 60.13346 | 2.774399
900 | 210 | 60.66094 | 2.794745
900 | 210 | 61.18842 | 2.815162
900 | 210 | 61.7159 | 2.835694
900 | 210 | 62.24338 | 2.856368
900 | 210 | 62.77086 | 2.877196
900 | 210 | 63.29834 | 2.898176
900 | 210 | 63.82582 | 2.919295
900 | 210 | 64.3533 | 2.94054
900 | 210 | 64.88078 | 2.961901
900 | 210 | 65.40826 | 2.983377
900 | 210 | 65.93573 | 3.004966
900 | 210 | 66.46321 | 3.026663
900 | 210 | 66.99069 | 3.048451
900 | 210 | 67.51817 | 3.070311
900 | 210 | 68.04565 | 3.092215
900 | 210 | 68.57313 | 3.114135
900 | 210 | 69.10061 | 3.13604
900 | 210 | 69.62809 | 3.157903
900 | 210 | 70.15557 | 3.179701
900 | 210 | 70.68305 | 3.201409
900 | 210 | 71.21053 | 3.222998
900 | 210 | 71.73801 | 3.244442
900 | 210 | 72.26549 | 3.26572
900 | 210 | 72.79297 | 3.286831
900 | 210 | 73.32045 | 3.307784
900 | 210 | 73.84793 | 3.328589
900 | 210 | 74.37541 | 3.349268
900 | 210 | 74.90289 | 3.369853
900 | 210 | 75.43037 | 3.390378
900 | 210 | 75.95785 | 3.410874
900 | 210 | 76.48533 | 3.431355
900 | 210 | 77.01281 | 3.451835
900 | 210 | 77.54029 | 3.472325
900 | 210 | 78.06777 | 3.492834
900 | 210 | 78.59525 | 3.513377
900 | 210 | 79.12273 | 3.533963
900 | 210 | 79.6502 | 3.554599
900 | 210 | 80.17768 | 3.57529
900 | 210 | 80.70516 | 3.59604
900 | 210 | 81.23264 | 3.616854
900 | 210 | 81.76012 | 3.63774
900 | 210 | 82.2876 | 3.658722
900 | 210 | 82.81508 | 3.679839
900 | 210 | 83.34256 | 3.701146
900 | 210 | 83.87004 | 3.722703
900 | 210 | 84.39752 | 3.744544
900 | 210 | 84.925 | 3.766683
900 | 210 | 85.45248 | 3.789125
900 | 210 | 85.97996 | 3.811866
900 | 210 | 86.50744 | 3.834886
900 | 210 | 87.03492 | 3.858159
900 | 210 | 87.5624 | 3.881644
900 | 210 | 88.08988 | 3.905293
900 | 210 | 88.61736 | 3.929064
900 | 210 | 89.14484 | 3.952914
900 | 210 | 89.67232 | 3.976817
900 | 210 | 90.1998 | 4.000762
900 | 210 | 90.72728 | 4.024745
900 | 210 | 91.25476 | 4.048751
900 | 210 | 91.78224 | 4.07275
900 | 210 | 92.30972 | 4.096698
900 | 210 | 92.8372 | 4.120535
900 | 210 | 93.36467 | 4.14418
900 | 210 | 93.89215 | 4.167548
900 | 210 | 94.41963 | 4.190564
900 | 210 | 94.94711 | 4.213182
900 | 210 | 95.47459 | 4.235399
900 | 210 | 96.00207 | 4.25724
900 | 210 | 96.52955 | 4.27873
900 | 210 | 97.05703 | 4.299875
900 | 210 | 97.58451 | 4.320665
900 | 210 | 98.11199 | 4.341119
900 | 210 | 98.63947 | 4.361278
900 | 210 | 99.16695 | 4.3812
900 | 210 | 99.69443 | 4.400939
900 | 210 | 100.2219 | 4.420535
900 | 210 | 100.7494 | 4.440002
900 | 210 | 101.2769 | 4.459338
900 | 210 | 101.8043 | 4.478542
900 | 210 | 102.3318 | 4.497626
900 | 210 | 102.8593 | 4.51661
900 | 210 | 103.3868 | 4.535519
900 | 210 | 103.9143 | 4.554382
900 | 210 | 104.4417 | 4.573218
900 | 210 | 104.9692 | 4.592042
900 | 210 | 105.4967 | 4.610865
900 | 210 | 106.0242 | 4.629697
900 | 210 | 106.5517 | 4.648551
900 | 210 | 107.0791 | 4.667443
900 | 210 | 107.6066 | 4.686399
900 | 210 | 108.1341 | 4.70546
900 | 210 | 108.6616 | 4.72467
900 | 210 | 109.1891 | 4.744075
900 | 210 | 109.7165 | 4.763713
900 | 210 | 110.244 | 4.783617
900 | 210 | 110.7715 | 4.803807
900 | 210 | 111.299 | 4.824294
900 | 210 | 111.8265 | 4.845082
900 | 210 | 112.3539 | 4.866166
900 | 210 | 112.8814 | 4.887544
900 | 210 | 113.4089 | 4.909219
900 | 210 | 113.9364 | 4.931194
900 | 210 | 114.4639 | 4.953462
900 | 210 | 114.9913 | 4.976009
900 | 210 | 115.5188 | 4.998805
900 | 210 | 116.0463 | 5.021807
900 | 210 | 116.5738 | 5.044964
900 | 210 | 117.1013 | 5.068224
900 | 210 | 117.6287 | 5.091536
900 | 210 | 118.1562 | 5.114852
900 | 210 | 118.6837 | 5.138126
900 | 210 | 119.2112 | 5.161333
900 | 210 | 119.7387 | 5.184463
900 | 210 | 120.2661 | 5.207516
900 | 210 | 120.7936 | 5.230492
900 | 210 | 121.3211 | 5.253388
900 | 210 | 121.8486 | 5.276187
900 | 210 | 122.3761 | 5.298872
900 | 210 | 122.9035 | 5.321426
900 | 210 | 123.431 | 5.343834
900 | 210 | 123.9585 | 5.36609
900 | 210 | 124.486 | 5.388196
900 | 210 | 125.0135 | 5.41017
900 | 210 | 125.5409 | 5.432038
900 | 210 | 126.0684 | 5.453831
900 | 210 | 126.5959 | 5.475582
900 | 210 | 127.1234 | 5.49732
900 | 210 | 127.6508 | 5.519062
900 | 210 | 128.1783 | 5.540815
900 | 210 | 128.7058 | 5.562571
900 | 210 | 129.2333 | 5.58431
900 | 210 | 129.7608 | 5.606004
900 | 210 | 130.2882 | 5.627628
900 | 210 | 130.8157 | 5.649173
900 | 210 | 131.3432 | 5.67065
900 | 210 | 131.8707 | 5.692094
900 | 210 | 132.3982 | 5.713558
900 | 210 | 132.9256 | 5.735109
900 | 210 | 133.4531 | 5.75681
900 | 210 | 133.9806 | 5.778711
900 | 210 | 134.5081 | 5.800846
900 | 210 | 135.0356 | 5.823253
900 | 210 | 135.563 | 5.845952
900 | 210 | 136.0905 | 5.868957
900 | 210 | 136.618 | 5.89227
900 | 210 | 137.1455 | 5.915889
900 | 210 | 137.673 | 5.93982
900 | 210 | 138.2004 | 5.964075
900 | 210 | 138.7279 | 5.988653
900 | 210 | 139.2554 | 6.013541
900 | 210 | 139.7829 | 6.03872
900 | 210 | 140.3104 | 6.064161
900 | 210 | 140.8378 | 6.089826
900 | 210 | 141.3653 | 6.115671
900 | 210 | 141.8928 | 6.141645
900 | 210 | 142.4203 | 6.167701
900 | 210 | 142.9478 | 6.193791
900 | 210 | 143.4752 | 6.219871
900 | 210 | 144.0027 | 6.2459
900 | 210 | 144.5302 | 6.271846
900 | 210 | 145.0577 | 6.297685
900 | 210 | 145.5852 | 6.323406
900 | 210 | 146.1126 | 6.349001
900 | 210 | 146.6401 | 6.374453
900 | 210 | 147.1676 | 6.399748
900 | 210 | 147.6951 | 6.424869
900 | 210 | 148.2226 | 6.4498
900 | 210 | 148.75 | 6.474534
900 | 210 | 149.2775 | 6.499067
900 | 210 | 149.805 | 6.523416
900 | 210 | 150.3325 | 6.547612
900 | 210 | 150.86 | 6.571687
900 | 210 | 151.3874 | 6.595666
900 | 210 | 151.9149 | 6.619562
900 | 210 | 152.4424 | 6.643384
900 | 210 | 152.9699 | 6.667131
900 | 210 | 153.4974 | 6.690798
900 | 210 | 154.0248 | 6.714375
900 | 210 | 154.5523 | 6.73786
900 | 210 | 155.0798 | 6.761263
900 | 210 | 155.6073 | 6.784607
900 | 210 | 156.1347 | 6.807925
900 | 210 | 156.6622 | 6.831268
900 | 210 | 157.1897 | 6.854691
900 | 210 | 157.7172 | 6.878241
900 | 210 | 158.2447 | 6.901947
900 | 210 | 158.7721 | 6.92583
900 | 210 | 159.2996 | 6.949899
900 | 210 | 159.8271 | 6.974161
900 | 210 | 160.3546 | 6.998617
900 | 210 | 160.8821 | 7.023264
900 | 210 | 161.4095 | 7.048108
900 | 210 | 161.937 | 7.073153
900 | 210 | 162.4645 | 7.098405
900 | 210 | 162.992 | 7.123876
900 | 210 | 163.5195 | 7.149587
900 | 210 | 164.0469 | 7.175562
900 | 210 | 164.5744 | 7.201832
900 | 210 | 165.1019 | 7.228412
900 | 210 | 165.6294 | 7.255303
900 | 210 | 166.1569 | 7.282486
900 | 210 | 166.6843 | 7.309921
900 | 210 | 167.2118 | 7.337556
900 | 210 | 167.7393 | 7.36534
900 | 210 | 168.2668 | 7.393225
900 | 210 | 168.7943 | 7.421172
900 | 210 | 169.3217 | 7.449158
900 | 210 | 169.8492 | 7.477175
900 | 210 | 170.3767 | 7.505221
900 | 210 | 170.9042 | 7.533294
900 | 210 | 171.4317 | 7.561393
900 | 210 | 171.9591 | 7.58952
900 | 210 | 172.4866 | 7.617676
900 | 210 | 173.0141 | 7.645861
900 | 210 | 173.5416 | 7.67407
900 | 210 | 174.0691 | 7.702293
900 | 210 | 174.5965 | 7.730517
900 | 210 | 175.124 | 7.758724
900 | 210 | 175.6515 | 7.786903
900 | 210 | 176.179 | 7.815049
900 | 210 | 176.7065 | 7.843175
900 | 210 | 177.2339 | 7.871304
900 | 210 | 177.7614 | 7.899465
900 | 210 | 178.2889 | 7.927689
900 | 210 | 178.8164 | 7.95601
900 | 210 | 179.3439 | 7.984463
900 | 210 | 179.8713 | 8.013078
900 | 210 | 180.3988 | 8.041887
900 | 210 | 180.9263 | 8.070913
900 | 210 | 181.4538 | 8.100177
900 | 210 | 181.9813 | 8.129692
900 | 210 | 182.5087 | 8.159471
900 | 210 | 183.0362 | 8.189526
900 | 210 | 183.5637 | 8.219857
900 | 210 | 184.0912 | 8.250465
900 | 210 | 184.6186 | 8.281341
900 | 210 | 185.1461 | 8.312465
900 | 210 | 185.6736 | 8.343809
900 | 210 | 186.2011 | 8.375351
900 | 210 | 186.7286 | 8.407076
900 | 210 | 187.256 | 8.438978
900 | 210 | 187.7835 | 8.471057
900 | 210 | 188.311 | 8.503299
900 | 210 | 188.8385 | 8.535688
900 | 210 | 189.366 | 8.568204
900 | 210 | 189.8934 | 8.600826
900 | 210 | 190.4209 | 8.633536
900 | 210 | 190.9484 | 8.666325
900 | 210 | 191.4759 | 8.699186
900 | 210 | 192.0034 | 8.732106
900 | 210 | 192.5308 | 8.765066
900 | 210 | 193.0583 | 8.798055
900 | 210 | 193.5858 | 8.831072
900 | 210 | 194.1133 | 8.86413
900 | 210 | 194.6408 | 8.897256
900 | 210 | 195.1682 | 8.930474
900 | 210 | 195.6957 | 8.963812
900 | 210 | 196.2232 | 8.997287
900 | 210 | 196.7507 | 9.03091
900 | 210 | 197.2782 | 9.064693
900 | 210 | 197.8056 | 9.09866
900 | 210 | 198.3331 | 9.132832
900 | 210 | 198.8606 | 9.167222
900 | 210 | 199.3881 | 9.201833
900 | 210 | 199.9156 | 9.236662
900 | 210 | 200.443 | 9.271706
900 | 210 | 200.9705 | 9.306967
900 | 210 | 201.498 | 9.34245
900 | 210 | 202.0255 | 9.378167
900 | 210 | 202.553 | 9.414136
900 | 210 | 203.0804 | 9.450356
900 | 210 | 203.6079 | 9.486828
900 | 210 | 204.1354 | 9.523555
900 | 210 | 204.6629 | 9.560544
900 | 210 | 205.1904 | 9.597803
900 | 210 | 205.7178 | 9.635348
900 | 210 | 206.2453 | 9.673187
900 | 210 | 206.7728 | 9.711316
900 | 210 | 207.3003 | 9.749723
900 | 210 | 207.8278 | 9.788404
900 | 210 | 208.3552 | 9.827372
900 | 210 | 208.8827 | 9.866654
900 | 210 | 209.4102 | 9.906297
900 | 210 | 209.9377 | 9.946345
900 | 210 | 210.4651 | 9.986849
900 | 210 | 210.9926 | 10.02785
900 | 210 | 211.5201 | 10.06938
900 | 210 | 212.0476 | 10.11144
900 | 210 | 212.5751 | 10.15401
900 | 210 | 213.1025 | 10.19704
900 | 210 | 213.63 | 10.24054
900 | 210 | 214.1575 | 10.28448
900 | 210 | 214.685 | 10.32887
900 | 210 | 215.2125 | 10.37369
900 | 210 | 215.7399 | 10.41894
900 | 210 | 216.2674 | 10.4646
900 | 210 | 216.7949 | 10.51063
900 | 210 | 217.3224 | 10.55701
900 | 210 | 217.8499 | 10.6037
900 | 210 | 218.3773 | 10.65069
900 | 210 | 218.9048 | 10.69797
900 | 210 | 219.4323 | 10.74556
900 | 210 | 219.9598 | 10.79343
900 | 210 | 220.4873 | 10.84154
900 | 210 | 221.0147 | 10.8898
900 | 210 | 221.5422 | 10.93814
900 | 210 | 222.0697 | 10.98649
900 | 210 | 222.5972 | 11.03482
900 | 210 | 223.1247 | 11.08309
900 | 210 | 223.6521 | 11.1313
900 | 210 | 224.1796 | 11.17942
900 | 210 | 224.7071 | 11.22745
900 | 210 | 225.2346 | 11.27536
900 | 210 | 225.7621 | 11.32315
900 | 210 | 226.2895 | 11.37083
900 | 210 | 226.817 | 11.41843
900 | 210 | 227.3445 | 11.466
900 | 210 | 227.872 | 11.51364
900 | 210 | 228.3995 | 11.56172
900 | 210 | 228.9269 | 11.6113
900 | 210 | 229.4544 | 11.66433
900 | 210 | 229.9819 | 11.72194
900 | 210 | 230.5094 | 11.78227
900 | 210 | 231.0369 | 11.84258
900 | 210 | 231.5643 | 11.9018
900 | 210 | 232.0918 | 11.96016
900 | 210 | 232.6193 | 12.01813
900 | 210 | 233.1468 | 12.07609
900 | 210 | 233.6743 | 12.13424
900 | 210 | 234.2017 | 12.19252
900 | 210 | 234.7292 | 12.25071
900 | 210 | 235.2567 | 12.30835
900 | 210 | 235.7842 | 12.36463
900 | 210 | 236.3117 | 12.41928
900 | 210 | 236.8391 | 12.47443
900 | 210 | 237.3666 | 12.53467
900 | 210 | 237.8941 | 12.60153
900 | 210 | 238.4216 | 12.67244
900 | 210 | 238.949 | 12.74497
900 | 210 | 239.4765 | 12.8182
900 | 210 | 240.004 | 12.89193
900 | 210 | 240.5315 | 12.96609
900 | 210 | 241.059 | 13.04064
900 | 210 | 241.5864 | 13.11556
900 | 210 | 242.1139 | 13.19085
900 | 210 | 242.6414 | 13.26652
900 | 210 | 243.1689 | 13.34257
900 | 210 | 243.6964 | 13.41904
900 | 210 | 244.2238 | 13.49597
900 | 210 | 244.7513 | 13.57341
900 | 210 | 245.2788 | 13.65142
900 | 210 | 245.8063 | 13.73004
900 | 210 | 246.3338 | 13.80927
900 | 210 | 246.8612 | 13.88905
900 | 210 | 247.3887 | 13.96932
900 | 210 | 247.9162 | 14.05003
900 | 210 | 248.4437 | 14.13115
900 | 210 | 248.9712 | 14.21267
900 | 210 | 249.4986 | 14.2946
900 | 210 | 250.0261 | 14.37698
900 | 210 | 250.5536 | 14.45988
900 | 210 | 251.0811 | 14.54335
900 | 210 | 251.6086 | 14.62749
900 | 210 | 252.136 | 14.71302
900 | 210 | 252.6635 | 14.80507
900 | 210 | 253.191 | 14.91092
900 | 210 | 253.7185 | 15.03027
900 | 210 | 254.246 | 15.15549
900 | 210 | 254.7734 | 15.281
900 | 210 | 255.3009 | 15.40449
900 | 210 | 255.8284 | 15.52275
900 | 210 | 256.3559 | 15.6387
900 | 210 | 256.8834 | 15.75357
900 | 210 | 257.4108 | 15.86797
900 | 210 | 257.9383 | 15.98222
900 | 210 | 258.4658 | 16.09649
900 | 210 | 258.9933 | 16.21086
900 | 210 | 259.5208 | 16.32541
900 | 210 | 260.0482 | 16.44015
900 | 210 | 260.5757 | 16.55511
900 | 210 | 261.1032 | 16.67025
900 | 210 | 261.6307 | 16.78555
900 | 210 | 262.1582 | 16.90096
900 | 210 | 262.6856 | 17.01647
800 | 100 | 0 | 0
800 | 110 | 0 | 0
800 | 120 | 0 | 0
800 | 130 | 0 | 0
800 | 140 | 0 | 0
800 | 150 | 0 | 0
800 | 160 | 0 | 0
800 | 170 | 0 | 0
800 | 180 | 0 | 0
800 | 190 | 0 | 0
800 | 200 | 0 | 0
800 | 210 | 0 | 0
800 | 220 | 0 | 0
800 | 230 | 0 | 0
800 | 240 | 0 | 0
800 | 250 | 0 | 0
800 | 260 | 0 | 0
800 | 270 | 0 | 0
800 | 280 | 0 | 0
800 | 290 | 0 | 0
800 | 300 | 0 | 0
800 | 310 | 0 | 0
800 | 320 | 0 | 0
800 | 330 | 0 | 0
800 | 340 | 0 | 0
800 | 350 | 0 | 0
800 | 360 | 0 | 0
800 | 370 | 0 | 0
800 | 380 | 0 | 0
800 | 390 | 0 | 0
800 | 400 | 0 | 0
800 | 410 | 0 | 0
800 | 420 | 0 | 0
800 | 430 | 0 | 0
800 | 440 | 0 | 0
800 | 450 | 0 | 0
800 | 460 | 0 | 0
800 | 470 | 0 | 0
800 | 480 | 0 | 0
800 | 490 | 0 | 0
800 | 500 | 0 | 0
800 | 510 | 0 | 0
800 | 520 | 0 | 0
800 | 530 | 0 | 0
800 | 540 | 0 | 0
800 | 550 | 0 | 0
800 | 560 | 0 | 0
800 | 570 | 0 | 0
800 | 580 | 0 | 0
800 | 590 | 0 | 0
800 | 600 | 0 | 0
800 | 610 | 0 | 0
800 | 620 | 0 | 0
800 | 630 | 0 | 0
800 | 640 | 0 | 0
800 | 650 | 0 | 0
800 | 660 | 0 | 0
800 | 670 | 0 | 0
800 | 680 | 0 | 0
800 | 690 | 0 | 0
800 | 700 | 0 | 0
800 | 710 | 0 | 0
800 | 720 | 0 | 0
800 | 730 | 0 | 0
800 | 740 | 0 | 0
800 | 750 | 0 | 0
800 | 760 | 0 | 0
800 | 770 | 0 | 0
800 | 780 | 0 | 0
800 | 790 | 0 | 0
800 | 800 | 0 | 0
850 | 100 | 0 | 0
850 | 110 | 0 | 0
850 | 120 | 0 | 0
850 | 130 | 0 | 0
850 | 140 | 0 | 0
850 | 150 | 0 | 0
850 | 160 | 0 | 0
850 | 170 | 0 | 0
850 | 180 | 0 | 0
850 | 190 | 0 | 0
850 | 200 | 0 | 0
850 | 210 | 0 | 0
850 | 220 | 0 | 0
850 | 230 | 0 | 0
850 | 240 | 0 | 0
850 | 250 | 0 | 0
850 | 260 | 0 | 0
850 | 270 | 0 | 0
850 | 280 | 0 | 0
850 | 290 | 0 | 0
850 | 300 | 0 | 0
850 | 310 | 0 | 0
850 | 320 | 0 | 0
850 | 330 | 0 | 0
850 | 340 | 0 | 0
850 | 350 | 0 | 0
850 | 360 | 0 | 0
850 | 370 | 0 | 0
850 | 380 | 0 | 0
850 | 390 | 0 | 0
850 | 400 | 0 | 0
850 | 410 | 0 | 0
850 | 420 | 0 | 0
850 | 430 | 0 | 0
850 | 440 | 0 | 0
850 | 450 | 0 | 0
850 | 460 | 0 | 0
850 | 470 | 0 | 0
850 | 480 | 0 | 0
850 | 490 | 0 | 0
850 | 500 | 0 | 0
850 | 510 | 0 | 0
850 | 520 | 0 | 0
850 | 530 | 0 | 0
850 | 540 | 0 | 0
850 | 550 | 0 | 0
850 | 560 | 0 | 0
850 | 570 | 0 | 0
850 | 580 | 0 | 0
850 | 590 | 0 | 0
850 | 600 | 0 | 0
850 | 610 | 0 | 0
850 | 620 | 0 | 0
850 | 630 | 0 | 0
850 | 640 | 0 | 0
850 | 650 | 0 | 0
850 | 660 | 0 | 0
850 | 670 | 0 | 0
850 | 680 | 0 | 0
850 | 690 | 0 | 0
850 | 700 | 0 | 0
850 | 710 | 0 | 0
850 | 720 | 0 | 0
850 | 730 | 0 | 0
850 | 740 | 0 | 0
850 | 750 | 0 | 0
850 | 760 | 0 | 0
850 | 770 | 0 | 0
850 | 780 | 0 | 0
850 | 790 | 0 | 0
850 | 800 | 0 | 0
900 | 100 | 0 | 0
900 | 110 | 0 | 0
900 | 120 | 0 | 0
900 | 130 | 0 | 0
900 | 140 | 0 | 0
900 | 150 | 0 | 0
900 | 160 | 0 | 0
900 | 170 | 0 | 0
900 | 180 | 0 | 0
900 | 190 | 0 | 0
900 | 200 | 0 | 0
900 | 210 | 0 | 0
900 | 220 | 0 | 0
900 | 230 | 0 | 0
900 | 240 | 0 | 0
900 | 250 | 0 | 0
900 | 260 | 0 | 0
900 | 270 | 0 | 0
900 | 280 | 0 | 0
900 | 290 | 0 | 0
900 | 300 | 0 | 0
900 | 310 | 0 | 0
900 | 320 | 0 | 0
900 | 330 | 0 | 0
900 | 340 | 0 | 0
900 | 350 | 0 | 0
900 | 360 | 0 | 0
900 | 370 | 0 | 0
900 | 380 | 0 | 0
900 | 390 | 0 | 0
900 | 400 | 0 | 0
900 | 410 | 0 | 0
900 | 420 | 0 | 0
900 | 430 | 0 | 0
900 | 440 | 0 | 0
900 | 450 | 0 | 0
900 | 460 | 0 | 0
900 | 470 | 0 | 0
900 | 480 | 0 | 0
900 | 490 | 0 | 0
900 | 500 | 0 | 0
900 | 510 | 0 | 0
900 | 520 | 0 | 0
900 | 530 | 0 | 0
900 | 540 | 0 | 0
900 | 550 | 0 | 0
900 | 560 | 0 | 0
900 | 570 | 0 | 0
900 | 580 | 0 | 0
900 | 590 | 0 | 0
900 | 600 | 0 | 0
900 | 610 | 0 | 0
900 | 620 | 0 | 0
900 | 630 | 0 | 0
900 | 640 | 0 | 0
900 | 650 | 0 | 0
900 | 660 | 0 | 0
900 | 670 | 0 | 0
900 | 680 | 0 | 0
900 | 690 | 0 | 0
900 | 700 | 0 | 0
900 | 710 | 0 | 0
900 | 720 | 0 | 0
900 | 730 | 0 | 0
900 | 740 | 0 | 0
900 | 750 | 0 | 0
900 | 760 | 0 | 0
900 | 770 | 0 | 0
900 | 780 | 0 | 0
900 | 790 | 0 | 0
900 | 800 | 0 | 0

## validation set
Time | Strain | Time | Strain | Time | Strain
h | % | h | % | h | %
800 ℃ | 800 ℃/480 MPa-tested | 850 ℃ | 850 ℃/320 MPa-tested | 900 ℃ | 900 ℃/240 MPa-tested
0 | 0 | 0 | 0 | 0 | 0
0.000556 | 0.02979 | 0.00333 | 0.03431 | 0.000783 | 0.00614
0.32757 | 0.24425 | 0.49479 | 0.34687 | 0.30429 | 0.37491
0.65458 | 0.50263 | 0.98625 | 0.4713 | 0.6078 | 0.50196
0.98159 | 0.61331 | 1.47771 | 0.55201 | 0.9113 | 0.59676
1.3086 | 0.67805 | 1.96916 | 0.61618 | 1.21481 | 0.67495
1.63561 | 0.73422 | 2.46062 | 0.6676 | 1.51831 | 0.74571
1.96262 | 0.78218 | 2.95208 | 0.71504 | 1.82182 | 0.80814
2.28963 | 0.82443 | 3.44354 | 0.75977 | 2.12533 | 0.86575
2.61664 | 0.86339 | 3.935 | 0.80117 | 2.42883 | 0.92242
2.94365 | 0.9002 | 4.42645 | 0.83991 | 2.73234 | 0.97814
3.27066 | 0.93463 | 4.91791 | 0.8772 | 3.03584 | 1.03138
3.59767 | 0.96716 | 5.40937 | 0.91573 | 3.33935 | 1.07892
3.92468 | 0.99831 | 5.90083 | 0.95367 | 3.64286 | 1.12208
4.25169 | 1.02858 | 6.39229 | 0.98995 | 3.94636 | 1.16436
4.5787 | 1.05813 | 6.88374 | 1.02456 | 4.24987 | 1.20689
4.90571 | 1.08695 | 7.3752 | 1.05782 | 4.55338 | 1.2496
5.23272 | 1.11503 | 7.86666 | 1.08978 | 4.85688 | 1.29185
5.55973 | 1.14235 | 8.35812 | 1.12095 | 5.16039 | 1.33377
5.88674 | 1.17008 | 8.84958 | 1.15189 | 5.46389 | 1.37486
6.21375 | 1.19779 | 9.34103 | 1.18201 | 5.7674 | 1.41525
6.54076 | 1.22489 | 9.83249 | 1.21142 | 6.07091 | 1.45484
6.86777 | 1.25103 | 10.32395 | 1.2402 | 6.37441 | 1.49407
7.19478 | 1.27644 | 10.81541 | 1.26852 | 6.67792 | 1.53301
7.52179 | 1.30113 | 11.30687 | 1.29649 | 6.98142 | 1.57057
7.84881 | 1.32514 | 11.79832 | 1.32417 | 7.28493 | 1.60658
8.17582 | 1.3486 | 12.28978 | 1.35162 | 7.58844 | 1.64139
8.50283 | 1.37166 | 12.78124 | 1.37889 | 7.89194 | 1.67549
8.82984 | 1.39437 | 13.2727 | 1.40603 | 8.19545 | 1.70921
9.15685 | 1.41718 | 13.76416 | 1.4331 | 8.49896 | 1.74265
9.48386 | 1.43966 | 14.25561 | 1.46011 | 8.80246 | 1.77584
9.81087 | 1.46183 | 14.74707 | 1.48707 | 9.10597 | 1.80881
10.13788 | 1.48374 | 15.23853 | 1.51397 | 9.40947 | 1.84154
10.46489 | 1.50541 | 15.72999 | 1.54079 | 9.71298 | 1.87404
10.7919 | 1.52685 | 16.22144 | 1.5675 | 10.01649 | 1.90628
11.11891 | 1.5481 | 16.7129 | 1.59408 | 10.31999 | 1.93826
11.44592 | 1.56916 | 17.20436 | 1.62052 | 10.6235 | 1.96998
11.77293 | 1.59004 | 17.69582 | 1.64685 | 10.92701 | 2.00142
12.09994 | 1.61073 | 18.18728 | 1.67305 | 11.23051 | 2.03262
12.42695 | 1.63125 | 18.67873 | 1.69915 | 11.53402 | 2.06357
12.75396 | 1.65159 | 19.17019 | 1.72514 | 11.83752 | 2.09432
13.08097 | 1.67177 | 19.66165 | 1.75102 | 12.14103 | 2.12485
13.40798 | 1.69181 | 20.15311 | 1.77677 | 12.44454 | 2.15518
13.73499 | 1.71172 | 20.64457 | 1.80238 | 12.74804 | 2.18527
14.062 | 1.73152 | 21.13602 | 1.82781 | 13.05155 | 2.21511
14.38901 | 1.75123 | 21.62748 | 1.85303 | 13.35505 | 2.24471
14.71602 | 1.77085 | 22.11894 | 1.87799 | 13.65856 | 2.27408
15.04303 | 1.79038 | 22.6104 | 1.90267 | 13.96207 | 2.30327
15.37004 | 1.80982 | 23.10186 | 1.92703 | 14.26557 | 2.33232
15.69705 | 1.82914 | 23.59331 | 1.9511 | 14.56908 | 2.36123
16.02406 | 1.84834 | 24.08477 | 1.97492 | 14.87259 | 2.39
16.35108 | 1.86742 | 24.57623 | 1.99852 | 15.17609 | 2.41862
16.67809 | 1.88636 | 25.06769 | 2.02189 | 15.4796 | 2.44712
17.0051 | 1.90517 | 25.55915 | 2.04503 | 15.7831 | 2.47551
17.33211 | 1.92385 | 26.0506 | 2.0679 | 16.08661 | 2.50378
17.65912 | 1.94241 | 26.54206 | 2.0905 | 16.39012 | 2.53196
17.98613 | 1.96087 | 27.03352 | 2.11284 | 16.69362 | 2.56008
18.31314 | 1.97923 | 27.52498 | 2.13492 | 16.99713 | 2.58817
18.64015 | 1.99753 | 28.01644 | 2.15677 | 17.30063 | 2.61627
18.96716 | 2.01577 | 28.50789 | 2.1784 | 17.60414 | 2.64438
19.29417 | 2.03398 | 28.99935 | 2.19984 | 17.90765 | 2.67253
19.62118 | 2.05215 | 29.49081 | 2.22115 | 18.21115 | 2.70071
19.94819 | 2.07032 | 29.98227 | 2.24235 | 18.51466 | 2.72894
20.2752 | 2.08855 | 30.47373 | 2.26349 | 18.81817 | 2.75724
20.60221 | 2.10696 | 30.96518 | 2.28458 | 19.12167 | 2.78559
20.92922 | 2.12569 | 31.45664 | 2.30566 | 19.42518 | 2.814
21.25623 | 2.14487 | 31.9481 | 2.32674 | 19.72868 | 2.84244
21.58324 | 2.16463 | 32.43956 | 2.34784 | 20.03219 | 2.87089
21.91025 | 2.18501 | 32.93101 | 2.36894 | 20.3357 | 2.89936
22.23726 | 2.20605 | 33.42247 | 2.39005 | 20.6392 | 2.92785
22.56427 | 2.22773 | 33.91393 | 2.41121 | 20.94271 | 2.95639
22.89128 | 2.25 | 34.40539 | 2.43241 | 21.24621 | 2.98498
23.21829 | 2.27278 | 34.89685 | 2.45369 | 21.54972 | 3.01362
23.5453 | 2.296 | 35.3883 | 2.47504 | 21.85323 | 3.04231
23.87231 | 2.31957 | 35.87976 | 2.49645 | 22.15673 | 3.07101
24.19932 | 2.34342 | 36.37122 | 2.51791 | 22.46024 | 3.09967
24.52634 | 2.3675 | 36.86268 | 2.53938 | 22.76375 | 3.12826
24.85335 | 2.39177 | 37.35414 | 2.56089 | 23.06725 | 3.15678
25.18036 | 2.4162 | 37.84559 | 2.58243 | 23.37076 | 3.18523
25.50737 | 2.44079 | 38.33705 | 2.60404 | 23.67426 | 3.21359
25.83438 | 2.46557 | 38.82851 | 2.62576 | 23.97777 | 3.24189
26.16139 | 2.49054 | 39.31997 | 2.64765 | 24.28128 | 3.27015
26.4884 | 2.51573 | 39.81143 | 2.6698 | 24.58478 | 3.29839
26.81541 | 2.54114 | 40.30288 | 2.69229 | 24.88829 | 3.32653
27.14242 | 2.56677 | 40.79434 | 2.71513 | 25.19179 | 3.35411
27.46943 | 2.59258 | 41.2858 | 2.73828 | 25.4953 | 3.38028
27.79644 | 2.61853 | 41.77726 | 2.76173 | 25.79881 | 3.40466
28.12345 | 2.64455 | 42.26872 | 2.78545 | 26.10231 | 3.4279
28.45046 | 2.67059 | 42.76017 | 2.80949 | 26.40582 | 3.4509
28.77747 | 2.69658 | 43.25163 | 2.83388 | 26.70933 | 3.47407
29.10448 | 2.72242 | 43.74309 | 2.8587 | 27.01283 | 3.49739
29.43149 | 2.74803 | 44.23455 | 2.884 | 27.31634 | 3.52074
29.7585 | 2.77331 | 44.72601 | 2.90938 | 27.61984 | 3.544
30.08551 | 2.79817 | 45.21746 | 2.93362 | 27.92335 | 3.56709
30.41252 | 2.82255 | 45.70892 | 2.95577 | 28.22686 | 3.59
30.73953 | 2.84644 | 46.20038 | 2.97654 | 28.53036 | 3.61274
31.06654 | 2.86986 | 46.69184 | 2.99709 | 28.83387 | 3.63527
31.39355 | 2.89285 | 47.1833 | 3.01784 | 29.13738 | 3.65754
31.72056 | 2.91548 | 47.67475 | 3.03875 | 29.44088 | 3.67946
32.04757 | 2.9378 | 48.16621 | 3.0597 | 29.74439 | 3.70088
32.37458 | 2.95983 | 48.65767 | 3.08061 | 30.04789 | 3.72184
32.70159 | 2.98158 | 49.14913 | 3.10143 | 30.3514 | 3.74258
33.02861 | 3.00301 | 49.64058 | 3.12219 | 30.65491 | 3.76331
33.35562 | 3.02413 | 50.13204 | 3.14279 | 30.95841 | 3.78409
33.68263 | 3.04495 | 50.6235 | 3.16281 | 31.26192 | 3.80489
34.00964 | 3.06552 | 51.11496 | 3.18136 | 31.56542 | 3.82571
34.33665 | 3.0859 | 51.60642 | 3.19819 | 31.86893 | 3.84655
34.66366 | 3.10614 | 52.09787 | 3.21425 | 32.17244 | 3.86745
34.99067 | 3.12627 | 52.58933 | 3.23037 | 32.47594 | 3.88842
35.31768 | 3.14629 | 53.08079 | 3.24683 | 32.77945 | 3.90946
35.64469 | 3.16624 | 53.57225 | 3.26361 | 33.08296 | 3.9306
35.9717 | 3.18611 | 54.06371 | 3.28068 | 33.38646 | 3.95179
36.29871 | 3.20594 | 54.55516 | 3.29798 | 33.68997 | 3.97304
36.62572 | 3.22573 | 55.04662 | 3.31549 | 33.99347 | 3.99431
36.95273 | 3.24548 | 55.53808 | 3.3332 | 34.29698 | 4.0156
37.27974 | 3.26518 | 56.02954 | 3.3511 | 34.60049 | 4.0369
37.60675 | 3.28484 | 56.521 | 3.36923 | 34.90399 | 4.05821
37.93376 | 3.30445 | 57.01245 | 3.38757 | 35.2075 | 4.07955
38.26077 | 3.32401 | 57.50391 | 3.40607 | 35.511 | 4.10099
38.58778 | 3.34351 | 57.99537 | 3.4247 | 35.81451 | 4.12258
38.91479 | 3.36297 | 58.48683 | 3.44343 | 36.11802 | 4.14437
39.2418 | 3.38237 | 58.97829 | 3.46222 | 36.42152 | 4.16639
39.56881 | 3.40171 | 59.46974 | 3.48102 | 36.72503 | 4.18863
39.89582 | 3.421 | 59.9612 | 3.49979 | 37.02854 | 4.21106
40.22283 | 3.44025 | 60.45266 | 3.51852 | 37.33204 | 4.23362
40.54984 | 3.45945 | 60.94412 | 3.53718 | 37.63555 | 4.25625
40.87685 | 3.47861 | 61.43558 | 3.55578 | 37.93905 | 4.27891
41.20386 | 3.49774 | 61.92703 | 3.57432 | 38.24256 | 4.30156
41.53088 | 3.51683 | 62.41849 | 3.59282 | 38.54607 | 4.32419
41.85789 | 3.53588 | 62.90995 | 3.6113 | 38.84957 | 4.34679
42.1849 | 3.55485 | 63.40141 | 3.62977 | 39.15308 | 4.36939
42.51191 | 3.5737 | 63.89286 | 3.64825 | 39.45658 | 4.39201
42.83892 | 3.59234 | 64.38432 | 3.66675 | 39.76009 | 4.41465
43.16593 | 3.61069 | 64.87578 | 3.68529 | 40.0636 | 4.43731
43.49294 | 3.62869 | 65.36724 | 3.70389 | 40.3671 | 4.45995
43.81995 | 3.64629 | 65.8587 | 3.72256 | 40.67061 | 4.48256
44.14696 | 3.66346 | 66.35015 | 3.7413 | 40.97412 | 4.50509
44.47397 | 3.68021 | 66.84161 | 3.76012 | 41.27762 | 4.52752
44.80098 | 3.69657 | 67.33307 | 3.779 | 41.58113 | 4.54986
45.12799 | 3.71258 | 67.82453 | 3.79795 | 41.88463 | 4.57214
45.455 | 3.72832 | 68.31599 | 3.81695 | 42.18814 | 4.59439
45.78201 | 3.74384 | 68.80744 | 3.83603 | 42.49165 | 4.61668
46.10902 | 3.75921 | 69.2989 | 3.85519 | 42.79515 | 4.63909
46.43603 | 3.77445 | 69.79036 | 3.87444 | 43.09866 | 4.66167
46.76304 | 3.78959 | 70.28182 | 3.8938 | 43.40217 | 4.68444
47.09005 | 3.80465 | 70.77328 | 3.91323 | 43.70567 | 4.70741
47.41706 | 3.81962 | 71.26473 | 3.93273 | 44.00918 | 4.73052
47.74407 | 3.83449 | 71.75619 | 3.95226 | 44.31268 | 4.75371
48.07108 | 3.84927 | 72.24765 | 3.97178 | 44.61619 | 4.77697
48.39809 | 3.86392 | 72.73911 | 3.99129 | 44.9197 | 4.80027
48.7251 | 3.87844 | 73.23057 | 4.01075 | 45.2232 | 4.82364
49.05211 | 3.89282 | 73.72202 | 4.03014 | 45.52671 | 4.84708
49.37912 | 3.90702 | 74.21348 | 4.04946 | 45.83021 | 4.87061
49.70613 | 3.92105 | 74.70494 | 4.06871 | 46.13372 | 4.89421
50.03315 | 3.9349 | 75.1964 | 4.0879 | 46.43723 | 4.91786
50.36016 | 3.9486 | 75.68786 | 4.10705 | 46.74073 | 4.94151
50.68717 | 3.96217 | 76.17931 | 4.1262 | 47.04424 | 4.96512
51.01418 | 3.97567 | 76.67077 | 4.14536 | 47.34775 | 4.98861
51.34119 | 3.98914 | 77.16223 | 4.16453 | 47.65125 | 5.01193
51.6682 | 4.00265 | 77.65369 | 4.18368 | 47.95476 | 5.03504
51.99521 | 4.01624 | 78.14515 | 4.2028 | 48.25826 | 5.05791
52.32222 | 4.02996 | 78.6366 | 4.22186 | 48.56177 | 5.08056
52.64923 | 4.04384 | 79.12806 | 4.24086 | 48.86528 | 5.10301
52.97624 | 4.05788 | 79.61952 | 4.25981 | 49.16878 | 5.12531
53.30325 | 4.07207 | 80.11098 | 4.27876 | 49.47229 | 5.14751
53.63026 | 4.08641 | 80.60243 | 4.29772 | 49.77579 | 5.16961
53.95727 | 4.10085 | 81.09389 | 4.31673 | 50.0793 | 5.19159
54.28428 | 4.11537 | 81.58535 | 4.33582 | 50.38281 | 5.21344
54.61129 | 4.12992 | 82.07681 | 4.355 | 50.68631 | 5.23511
54.9383 | 4.14449 | 82.56827 | 4.37429 | 50.98982 | 5.25662
55.26531 | 4.15907 | 83.05972 | 4.3937 | 51.29333 | 5.27796
55.59232 | 4.17364 | 83.55118 | 4.41323 | 51.59683 | 5.29915
55.91933 | 4.18824 | 84.04264 | 4.43287 | 51.90034 | 5.32027
56.24634 | 4.20289 | 84.5341 | 4.45261 | 52.20384 | 5.34138
56.57335 | 4.21764 | 85.02556 | 4.47241 | 52.50735 | 5.36253
56.90036 | 4.23254 | 85.51701 | 4.49227 | 52.81086 | 5.38377
57.22737 | 4.24765 | 86.00847 | 4.5122 | 53.11436 | 5.4051
57.55438 | 4.26298 | 86.49993 | 4.53221 | 53.41787 | 5.42651
57.88139 | 4.27858 | 86.99139 | 4.55229 | 53.72137 | 5.44799
58.2084 | 4.29444 | 87.48285 | 4.57244 | 54.02488 | 5.46955
58.53542 | 4.31056 | 87.9743 | 4.59264 | 54.32839 | 5.49117
58.86243 | 4.32693 | 88.46576 | 4.61287 | 54.63189 | 5.51286
59.18944 | 4.34355 | 88.95722 | 4.63312 | 54.9354 | 5.53462
59.51645 | 4.36038 | 89.44868 | 4.6534 | 55.23891 | 5.55647
59.84346 | 4.37741 | 89.94014 | 4.67373 | 55.54241 | 5.57844
60.17047 | 4.39463 | 90.43159 | 4.69409 | 55.84592 | 5.60058
60.49748 | 4.41203 | 90.92305 | 4.71448 | 56.14942 | 5.62293
60.82449 | 4.42959 | 91.41451 | 4.7349 | 56.45293 | 5.64547
61.1515 | 4.44733 | 91.90597 | 4.75533 | 56.75644 | 5.66818
61.47851 | 4.46524 | 92.39743 | 4.77579 | 57.05994 | 5.69096
61.80552 | 4.48332 | 92.88888 | 4.79626 | 57.36345 | 5.71376
62.13253 | 4.50158 | 93.38034 | 4.81674 | 57.66695 | 5.73655
62.45954 | 4.52 | 93.8718 | 4.83723 | 57.97046 | 5.75931
62.78655 | 4.53858 | 94.36326 | 4.85776 | 58.27397 | 5.78206
63.11356 | 4.55732 | 94.85472 | 4.87832 | 58.57747 | 5.80481
63.44057 | 4.57623 | 95.34617 | 4.89893 | 58.88098 | 5.82757
63.76758 | 4.5953 | 95.83763 | 4.91959 | 59.18449 | 5.85036
64.09459 | 4.61455 | 96.32909 | 4.94026 | 59.48799 | 5.8732
64.4216 | 4.63398 | 96.82055 | 4.96095 | 59.7915 | 5.89609
64.74861 | 4.65358 | 97.312 | 4.98166 | 60.095 | 5.919
65.07562 | 4.67335 | 97.80346 | 5.00234 | 60.39851 | 5.9419
65.40263 | 4.69329 | 98.29492 | 5.02299 | 60.70202 | 5.96478
65.72964 | 4.71339 | 98.78638 | 5.04357 | 61.00552 | 5.9876
66.05665 | 4.73365 | 99.27784 | 5.06409 | 61.30903 | 6.01037
66.38366 | 4.75407 | 99.76929 | 5.08457 | 61.61254 | 6.03314
66.71067 | 4.77465 | 100.26075 | 5.10503 | 61.91604 | 6.05592
67.03769 | 4.79539 | 100.75221 | 5.12551 | 62.21955 | 6.07873
67.3647 | 4.81628 | 101.24367 | 5.14601 | 62.52305 | 6.1016
67.69171 | 4.83733 | 101.73513 | 5.16652 | 62.82656 | 6.12453
68.01872 | 4.85855 | 102.22658 | 5.18701 | 63.13007 | 6.14751
68.34573 | 4.87994 | 102.71804 | 5.20749 | 63.43357 | 6.17057
68.67274 | 4.9015 | 103.2095 | 5.22795 | 63.73708 | 6.19369
68.99975 | 4.92323 | 103.70096 | 5.24836 | 64.04058 | 6.21685
69.32676 | 4.94513 | 104.19242 | 5.26873 | 64.34409 | 6.24005
69.65377 | 4.96719 | 104.68387 | 5.28904 | 64.6476 | 6.26326
69.98078 | 4.98942 | 105.17533 | 5.30931 | 64.9511 | 6.2865
70.30779 | 5.01181 | 105.66679 | 5.32954 | 65.25461 | 6.30979
70.6348 | 5.03437 | 106.15825 | 5.34977 | 65.55812 | 6.33316
70.96181 | 5.05708 | 106.64971 | 5.37002 | 65.86162 | 6.35662
71.28882 | 5.07997 | 107.14116 | 5.39027 | 66.16513 | 6.38019
71.61583 | 5.10303 | 107.63262 | 5.41052 | 66.46863 | 6.40387
71.94284 | 5.12628 | 108.12408 | 5.43075 | 66.77214 | 6.42767
72.26985 | 5.14972 | 108.61554 | 5.45094 | 67.07565 | 6.45158
72.59686 | 5.17337 | 109.107 | 5.47108 | 67.37915 | 6.47557
72.92387 | 5.19723 | 109.59845 | 5.49118 | 67.68266 | 6.49961
73.25088 | 5.2213 | 110.08991 | 5.51126 | 67.98616 | 6.52371
73.57789 | 5.24556 | 110.58137 | 5.53134 | 68.28967 | 6.54787
73.9049 | 5.27 | 111.07283 | 5.55149 | 68.59318 | 6.57212
74.23191 | 5.29459 | 111.56428 | 5.57174 | 68.89668 | 6.59647
74.55892 | 5.31929 | 112.05574 | 5.59213 | 69.20019 | 6.62097
74.88593 | 5.34407 | 112.5472 | 5.61271 | 69.5037 | 6.64563
75.21294 | 5.36888 | 113.03866 | 5.63348 | 69.8072 | 6.67044
75.53996 | 5.39369 | 113.53012 | 5.65445 | 70.11071 | 6.69536
75.86697 | 5.4185 | 114.02157 | 5.6756 | 70.41421 | 6.72036
76.19398 | 5.44329 | 114.51303 | 5.69692 | 70.71772 | 6.74541
76.52099 | 5.46807 | 115.00449 | 5.71836 | 71.02123 | 6.7705
76.848 | 5.49284 | 115.49595 | 5.73991 | 71.32473 | 6.79561
77.17501 | 5.5176 | 115.98741 | 5.76156 | 71.62824 | 6.82071
77.50202 | 5.54233 | 116.47886 | 5.78332 | 71.93174 | 6.84578
77.82903 | 5.56702 | 116.97032 | 5.80521 | 72.23525 | 6.87081
78.15604 | 5.59165 | 117.46178 | 5.82727 | 72.53876 | 6.89581
78.48305 | 5.61621 | 117.95324 | 5.84951 | 72.84226 | 6.9208
78.81006 | 5.64069 | 118.4447 | 5.87193 | 73.14577 | 6.94577
79.13707 | 5.66506 | 118.93615 | 5.89449 | 73.44928 | 6.97075
79.46408 | 5.68933 | 119.42761 | 5.91714 | 73.75278 | 6.99571
79.79109 | 5.71347 | 119.91907 | 5.93987 | 74.05629 | 7.02067
80.1181 | 5.7375 | 120.41053 | 5.96263 | 74.35979 | 7.04563
80.44511 | 5.76141 | 120.90199 | 5.98542 | 74.6633 | 7.07057
80.77212 | 5.78519 | 121.39344 | 6.00822 | 74.96681 | 7.09551
81.09913 | 5.80884 | 121.8849 | 6.03108 | 75.27031 | 7.12044
81.42614 | 5.83239 | 122.37636 | 6.05402 | 75.57382 | 7.14536
81.75315 | 5.85581 | 122.86782 | 6.07711 | 75.87733 | 7.17028
82.08016 | 5.87913 | 123.35928 | 6.10037 | 76.18083 | 7.19518
82.40717 | 5.90233 | 123.85073 | 6.12384 | 76.48434 | 7.22009
82.73418 | 5.92544 | 124.34219 | 6.1475 | 76.78784 | 7.24502
83.06119 | 5.94844 | 124.83365 | 6.17131 | 77.09135 | 7.26999
83.3882 | 5.97134 | 125.32511 | 6.19524 | 77.39486 | 7.295
83.71522 | 5.99414 | 125.81657 | 6.21923 | 77.69836 | 7.32005
84.04223 | 6.01683 | 126.30802 | 6.24324 | 78.00187 | 7.34515
84.36924 | 6.03942 | 126.79948 | 6.26722 | 78.30537 | 7.37031
84.69625 | 6.06191 | 127.29094 | 6.29118 | 78.60888 | 7.39552
85.02326 | 6.08431 | 127.7824 | 6.31511 | 78.91239 | 7.42079
85.35027 | 6.10664 | 128.27385 | 6.33905 | 79.21589 | 7.44612
85.67728 | 6.1289 | 128.76531 | 6.36296 | 79.5194 | 7.47152
86.00429 | 6.15111 | 129.25677 | 6.38684 | 79.82291 | 7.49702
86.3313 | 6.17328 | 129.74823 | 6.41062 | 80.12641 | 7.52262
86.65831 | 6.19542 | 130.23969 | 6.43425 | 80.42992 | 7.54835
86.98532 | 6.21754 | 130.73114 | 6.45769 | 80.73342 | 7.57425
87.31233 | 6.23966 | 131.2226 | 6.48093 | 81.03693 | 7.60033
87.63934 | 6.26181 | 131.71406 | 6.50394 | 81.34044 | 7.6266
87.96635 | 6.28398 | 132.20552 | 6.52673 | 81.64394 | 7.65307
88.29336 | 6.30621 | 132.69698 | 6.54929 | 81.94745 | 7.67973
88.62037 | 6.3285 | 133.18843 | 6.57165 | 82.25095 | 7.7066
88.94738 | 6.35086 | 133.67989 | 6.59389 | 82.55446 | 7.73366
89.27439 | 6.37328 | 134.17135 | 6.61606 | 82.85797 | 7.76091
89.6014 | 6.39575 | 134.66281 | 6.63822 | 83.16147 | 7.78834
89.92841 | 6.41827 | 135.15427 | 6.66043 | 83.46498 | 7.81591
90.25542 | 6.44081 | 135.64572 | 6.68273 | 83.76849 | 7.84359
90.58243 | 6.46337 | 136.13718 | 6.70516 | 84.07199 | 7.87136
90.90944 | 6.48596 | 136.62864 | 6.72775 | 84.3755 | 7.8992
91.23645 | 6.5086 | 137.1201 | 6.75056 | 84.679 | 7.92705
91.56346 | 6.53132 | 137.61156 | 6.77363 | 84.98251 | 7.95488
91.89047 | 6.55414 | 138.10301 | 6.797 | 85.28602 | 7.98265
92.21749 | 6.57708 | 138.59447 | 6.8207 | 85.58952 | 8.01034
92.5445 | 6.60018 | 139.08593 | 6.84474
92.87151 | 6.62346 | 139.57739 | 6.8691
93.19852 | 6.64694 | 140.06885 | 6.89374
93.52553 | 6.67064 | 140.5603 | 6.91859
93.85254 | 6.69457 | 141.05176 | 6.94361
94.17955 | 6.71874 | 141.54322 | 6.96876
94.50656 | 6.74315 | 142.03468 | 6.99399
94.83357 | 6.76779 | 142.52613 | 7.01929
95.16058 | 6.79266 | 143.01759 | 7.04462
95.48759 | 6.81774 | 143.50905 | 7.06994
95.8146 | 6.84301 | 144.00051 | 7.09524
96.14161 | 6.86847 | 144.49197 | 7.1205
96.46862 | 6.89411 | 144.98342 | 7.14571
96.79563 | 6.9199 | 145.47488 | 7.17083
97.12264 | 6.94583 | 145.96634 | 7.1958
97.44965 | 6.9719 | 146.4578 | 7.22056
97.77666 | 6.99808 | 146.94926 | 7.24511
98.10367 | 7.02433 | 147.44071 | 7.26947
98.43068 | 7.05063 | 147.93217 | 7.29373
98.75769 | 7.07691 | 148.42363 | 7.31796
99.0847 | 7.1031 | 148.91509 | 7.34226
99.41171 | 7.12911 | 149.40655 | 7.36668
99.73872 | 7.15487 | 149.898 | 7.39126
100.06573 | 7.18028 | 150.38946 | 7.41602
100.39274 | 7.20531 | 150.88092 | 7.44099
100.71976 | 7.22993 | 151.37238 | 7.46618
101.04677 | 7.25412 | 151.86384 | 7.49161
101.37378 | 7.2779 | 152.35529 | 7.51729
101.70079 | 7.30131 | 152.84675 | 7.54324
102.0278 | 7.32439 | 153.33821 | 7.5695
102.35481 | 7.34718 | 153.82967 | 7.5961
102.68182 | 7.36974 | 154.32113 | 7.62309
103.00883 | 7.39209 | 154.81258 | 7.65046
103.33584 | 7.41425 | 155.30404 | 7.67816
103.66285 | 7.43624 | 155.7955 | 7.70612
103.98986 | 7.45805 | 156.28696 | 7.73421
104.31687 | 7.47969 | 156.77842 | 7.76232
104.64388 | 7.50114 | 157.26987 | 7.79033
104.97089 | 7.52239 | 157.76133 | 7.81818
105.2979 | 7.54344 | 158.25279 | 7.84586
105.62491 | 7.56429 | 158.74425 | 7.8734
105.95192 | 7.58496 | 159.2357 | 7.90081
106.27893 | 7.60546 | 159.72716 | 7.92811
106.60594 | 7.62584 | 160.21862 | 7.95535
106.93295 | 7.64617 | 160.71008 | 7.98257
107.25996 | 7.66648 | 161.20154 | 8.0098
107.58697 | 7.68686
107.91398 | 7.70733
108.24099 | 7.72792
108.568 | 7.74866
108.89501 | 7.76954
109.22203 | 7.79056
109.54904 | 7.81171
109.87605 | 7.83297
110.20306 | 7.85434
110.53007 | 7.87581
110.85708 | 7.89736
111.18409 | 7.91899
111.5111 | 7.94069
111.83811 | 7.96247
112.16512 | 7.98433
112.49213 | 8.00629